## merged_raw
FA | MA | Cs | Pb | Sn | Br | Cl | I | Bg
0.83 | 0 | 0.17 | 1 | 0 | 0.2 | 0 | 0.8 | 1.61
0 | 0 | 1 | 1 | 0 | 0.5 | 0.5 | 0 | 2.49
0.72 | 0.15 | 0.13 | 1 | 0 | 0.167 | 0 | 0.833 | 1.63
0.75 | 0.15 | 0.1 | 0.75 | 0.25 | 0.167 | 0 | 0.833 | 1.36
0.8 | 0 | 0.2 | 0.25 | 0.75 | 0 | 0 | 1 | 1.2
0.37 | 0.6 | 0.03 | 1 | 0 | 0.008 | 0 | 0.992 | 1.6
0 | 1 | 0 | 0.75 | 0.25 | 0.6 | 0 | 0.4 | 1.73
0.66 | 0.34 | 0 | 1 | 0 | 0.14 | 0 | 0.86 | 1.62
0.78 | 0.16 | 0.06 | 1 | 0 | 0.17 | 0 | 0.83 | 1.63
0 | 1 | 0 | 1 | 0 | 0.025 | 0 | 0.975 | 1.613
0.73 | 0.2 | 0.07 | 1 | 0 | 0.157 | 0 | 0.843 | 1.6
0.83 | 0 | 0.17 | 0.8 | 0.2 | 0 | 0 | 1 | 1.35
0.75 | 0 | 0.25 | 1 | 0 | 0.17 | 0 | 0.83 | 1.63
0.8 | 0 | 0.2 | 1 | 0 | 0.2 | 0 | 0.8 | 1.48
0.85 | 0 | 0.15 | 1 | 0 | 0.04 | 0 | 0.96 | 1.6
0.8 | 0.15 | 0.05 | 1 | 0 | 0.15 | 0 | 0.85 | 1.606
0.82 | 0.18 | 0 | 1 | 0 | 0.177 | 0 | 0.82 | 1.64
0.45 | 0.5 | 0.05 | 0.5 | 0.5 | 0 | 0 | 1 | 1.26
0.57 | 0.38 | 0.05 | 1 | 0 | 0 | 0 | 1 | 1.54
0 | 0 | 1 | 1 | 0 | 0.8 | 0.2 | 0 | 2.33
0.8075 | 0.1425 | 0.05 | 1 | 0 | 0.15 | 0 | 0.85 | 1.616
0.7 | 0 | 0.3 | 1 | 0 | 0.256 | 0 | 0.744 | 1.72
0.6 | 0.2 | 0.2 | 1 | 0 | 0.256 | 0 | 0.744 | 1.7
0 | 0 | 1 | 0.6 | 0.4 | 0 | 0 | 1 | 1.38
0.17 | 0.83 | 0 | 1 | 0 | 1 | 0 | 0 | 2.296
0.6 | 0.2 | 0.2 | 1 | 0 | 0.095 | 0 | 0.905 | 1.64
0.8 | 0 | 0.2 | 1 | 0 | 0.256 | 0 | 0.744 | 1.71
0.79 | 0.16 | 0.05 | 1 | 0 | 0.5 | 0 | 0.5 | 1.85
0 | 1 | 0 | 1 | 0 | 0.6 | 0 | 0.4 | 1.92
0 | 0.98 | 0.02 | 1 | 0 | 0.02 | 0 | 0.98 | 1.6
0.33 | 0.67 | 0 | 1 | 0 | 0.667 | 0 | 0.333 | 1.974
0 | 1 | 0 | 1 | 0 | 0.1 | 0 | 0.9 | 1.65
0 | 1 | 0 | 1 | 0 | 0.59 | 0 | 0.41 | 1.96
0.6 | 0.4 | 0 | 0.4 | 0.6 | 0 | 0 | 1 | 1.25
0.78 | 0.14 | 0.08 | 1 | 0 | 0.14 | 0 | 0.86 | 1.61
0.2 | 0.6 | 0.2 | 1 | 0 | 0 | 0 | 1 | 1.634
0.9 | 0 | 0.1 | 1 | 0 | 0.033 | 0 | 0.967 | 1.55
1 | 0 | 0 | 1 | 0 | 0.2 | 0 | 0.8 | 1.57
0.5 | 0.5 | 0 | 0.5 | 0.5 | 0 | 0 | 1 | 1.254
0 | 1 | 0 | 0.4 | 0.6 | 0.3 | 0 | 0.7 | 1.25
0 | 0.89 | 0.11 | 1 | 0 | 0 | 0 | 1 | 1.62
0.3 | 0.7 | 0 | 1 | 0 | 0.7 | 0 | 0.3 | 2.03
0.79 | 0.16 | 0.05 | 0.75 | 0.25 | 0.167 | 0 | 0.833 | 1.34
0.6 | 0.4 | 0 | 1 | 0 | 0.256 | 0 | 0.744 | 1.72
0 | 0.77 | 0.23 | 1 | 0 | 0 | 0 | 1 | 1.644
0 | 1 | 0 | 1 | 0 | 0.025 | 0 | 0.992 | 1.6
0.81 | 0.14 | 0.05 | 1 | 0 | 0.15 | 0 | 0.85 | 1.63
0 | 1 | 0 | 1 | 0 | 0.023 | 0 | 0.977 | 1.61
0.7 | 0 | 0.3 | 1 | 0 | 0.095 | 0 | 0.905 | 1.63
0.85 | 0 | 0.15 | 1 | 0 | 0.3 | 0 | 0.7 | 1.72
0 | 1 | 0 | 0.25 | 0.75 | 0.4 | 0 | 0.6 | 1.34
0.38 | 0.57 | 0.05 | 1 | 0 | 0.067 | 0 | 0.933 | 1.57
0.95 | 0 | 0.05 | 1 | 0 | 0.05 | 0 | 0.95 | 1.538
0.79 | 0.16 | 0.05 | 0.916 | 0.084 | 0.173 | 0 | 0.827 | 1.38
0 | 1 | 0 | 0.75 | 0.25 | 0.4 | 0 | 0.6 | 1.59
0 | 1 | 0 | 1 | 0 | 0.12 | 0 | 0.88 | 1.62
0.8 | 0 | 0.2 | 0 | 1 | 0 | 0 | 1 | 1.2
0 | 0.99 | 0.01 | 1 | 0 | 0.01 | 0 | 0.99 | 1.6
0 | 0.83 | 0.17 | 1 | 0 | 0 | 0 | 1 | 1.633
0.83 | 0 | 0.17 | 0.98 | 0.02 | 0 | 0 | 1 | 1.51
0 | 1 | 0 | 1 | 0 | 0.33 | 0.67 | 0 | 2.81
0.9 | 0.1 | 0 | 1 | 0 | 0.01 | 0 | 0.99 | 1.581
0 | 1 | 0 | 1 | 0 | 0.2 | 0 | 0.8 | 1.62
0.87 | 0 | 0.13 | 1 | 0 | 0.333 | 0 | 0.667 | 1.72
0 | 0.91 | 0.09 | 1 | 0 | 0 | 0 | 1 | 1.59
0 | 1 | 0 | 0.5 | 0.5 | 0.2 | 0 | 0.8 | 1.35
0.83 | 0.17 | 0 | 1 | 0 | 0.667 | 0 | 0.333 | 1.976
0.84 | 0.16 | 0 | 1 | 0 | 0.167 | 0 | 0.833 | 1.65
0 | 0 | 1 | 0 | 1 | 0 | 1 | 0 | 2.8
0.8 | 0 | 0.2 | 1 | 0 | 0.14 | 0 | 0.86 | 1.59
0 | 1 | 0 | 0.25 | 0.75 | 0 | 0 | 1 | 1.24
0 | 1 | 0 | 1 | 0 | 0.38 | 0 | 0.62 | 1.777
0 | 1 | 0 | 1 | 0 | 0.083 | 0 | 0.917 | 1.65
0.4 | 0.6 | 0 | 1 | 0 | 0 | 0 | 1 | 1.544
0 | 0 | 1 | 0 | 1 | 0.667 | 0 | 0.333 | 1.64
0.79 | 0.16 | 0.05 | 1 | 0 | 0.1 | 0 | 0.9 | 1.59
0.475 | 0.5 | 0.025 | 0.5 | 0.5 | 0 | 0 | 1 | 1.27
0.83 | 0.12 | 0.05 | 1 | 0 | 0.17 | 0 | 0.83 | 1.63
0.79 | 0.16 | 0.05 | 1 | 0 | 0.17 | 0 | 0.83 | 1.616
0.94 | 0.01 | 0.05 | 1 | 0 | 0.01 | 0 | 0.99 | 1.55
0.83 | 0.17 | 0 | 1 | 0 | 0.13 | 0 | 0.87 | 1.6
0.75 | 0.15 | 0.1 | 1 | 0 | 0.15 | 0 | 0.85 | 1.63
0 | 0 | 1 | 1 | 0 | 0.103 | 0 | 0.897 | 1.75
0.71 | 0.29 | 0 | 1 | 0 | 0.14 | 0 | 0.86 | 1.62
0.33 | 0.67 | 0 | 1 | 0 | 0 | 0 | 1 | 1.56
0.976 | 0.024 | 0 | 1 | 0 | 0.025 | 0 | 0.975 | 1.54
0.6 | 0.4 | 0 | 0.4 | 0.6 | 0 | 0 | 1 | 1.25
0.79 | 0.14 | 0.07 | 1 | 0 | 0.15 | 0 | 0.85 | 1.55
0.6 | 0 | 0.4 | 1 | 0 | 0.3 | 0 | 0.7 | 1.76
0 | 1 | 0 | 0.8 | 0.2 | 0 | 0 | 1 | 1.5
0 | 0.95 | 0.05 | 1 | 0 | 0 | 0 | 1 | 1.51
0.747 | 0.153 | 0.1 | 1 | 0 | 0.17 | 0 | 0.83 | 1.73
0 | 1 | 0 | 1 | 0 | 0.017 | 0 | 0.983 | 1.58
0.83 | 0 | 0.17 | 0.99 | 0.01 | 0 | 0 | 1 | 1.52
0.79 | 0.15 | 0.06 | 1 | 0 | 0.15 | 0 | 0.85 | 1.64
0 | 0 | 1 | 1 | 0 | 0.03 | 0 | 0.97 | 1.77
0.71 | 0.14 | 0.15 | 1 | 0 | 0.3 | 0 | 0.7 | 1.7
0 | 0.6 | 0.4 | 1 | 0 | 0 | 0 | 1 | 1.62
0.83 | 0.17 | 0 | 1 | 0 | 0.5 | 0 | 0.5 | 1.853
0.83 | 0.17 | 0 | 1 | 0 | 0.833 | 0 | 0.167 | 2.113
0.3 | 0.7 | 0 | 1 | 0 | 0.05 | 0 | 0.95 | 1.6
0.81 | 0.14 | 0.05 | 1 | 0 | 0.133 | 0 | 0.867 | 1.61
0 | 0.66 | 0.34 | 1 | 0 | 0 | 0 | 1 | 1.652
0.945 | 0.025 | 0.03 | 1 | 0 | 0.025 | 0 | 0.975 | 1.56
0.9 | 0 | 0.1 | 1 | 0 | 0.03 | 0 | 0.97 | 1.54
0.75 | 0 | 0.25 | 1 | 0 | 0 | 0 | 1 | 1.57
0 | 1 | 0 | 1 | 0 | 0.1 | 0 | 0.9 | 1.589
0.8 | 0 | 0.2 | 0.75 | 0.25 | 0 | 0 | 1 | 1.35
0 | 1 | 0 | 1 | 0 | 0.007 | 0 | 0.993 | 1.6
0.75 | 0.15 | 0.1 | 1 | 0 | 0.15 | 0 | 0.85 | 1.63
0.79 | 0.16 | 0.05 | 1 | 0 | 0.157 | 0 | 0.843 | 1.59
1 | 0 | 0 | 1 | 0 | 0 | 0 | 1 | 1.48
0 | 1 | 0 | 0.75 | 0.25 | 0 | 0 | 1 | 1.24
0 | 0 | 1 | 1 | 0 | 0.9 | 0 | 0.1 | 2.32
0.58 | 0.33 | 0.09 | 1 | 0 | 0.217 | 0 | 0.783 | 1.59
0 | 1 | 0 | 1 | 0 | 0.03 | 0 | 0.97 | 1.6
0.78 | 0.15 | 0.07 | 1 | 0 | 0.15 | 0 | 0.85 | 1.61
0.8 | 0.15 | 0.05 | 1 | 0 | 0.15 | 0 | 0.85 | 1.61
0.765 | 0.135 | 0.1 | 1 | 0 | 0.15 | 0 | 0.85 | 1.611
0.83 | 0 | 0.17 | 1 | 0 | 0.6 | 0 | 0.4 | 1.93
0 | 1 | 0 | 1 | 0 | 0.5 | 0 | 0.5 | 1.872
0.83 | 0.17 | 0 | 1 | 0 | 0.11 | 0 | 0.89 | 1.59
0.7 | 0 | 0.3 | 1 | 0 | 0 | 0 | 1 | 1.512
0 | 0 | 1 | 0 | 1 | 0.67 | 0.33 | 0 | 1.9
0.7 | 0 | 0.3 | 1 | 0 | 1 | 0 | 0 | 2.287
0.85 | 0.15 | 0 | 1 | 0 | 0 | 0 | 1 | 1.549
0 | 1 | 0 | 0.875 | 0.125 | 0 | 0 | 1 | 1.42
0.4 | 0.6 | 0 | 1 | 0 | 0.008 | 0 | 0.992 | 1.6
0 | 0.85 | 0.15 | 1 | 0 | 0.15 | 0 | 0.85 | 1.717
0.76 | 0.14 | 0.1 | 1 | 0 | 0.17 | 0 | 0.83 | 1.61
0.79 | 0.16 | 0.05 | 0.5 | 0.5 | 0.167 | 0 | 0.833 | 1.31
0 | 1 | 0 | 1 | 0 | 0.04 | 0 | 0.96 | 1.6
0.17 | 0.83 | 0 | 1 | 0 | 0.833 | 0 | 0.167 | 2.153
0.54 | 0.36 | 0.1 | 1 | 0 | 0 | 0 | 1 | 1.51
0 | 0 | 1 | 1 | 0 | 0.15 | 0 | 0.85 | 1.84
0.83 | 0.17 | 0 | 1 | 0 | 0.167 | 0 | 0.833 | 1.606
0.81 | 0.14 | 0.05 | 1 | 0 | 0.15 | 0 | 0.85 | 1.597
0 | 0.9 | 0.1 | 1 | 0 | 0 | 0 | 1 | 1.54
1 | 0 | 0 | 0.5 | 0.5 | 0 | 0 | 1 | 1.17
0.81 | 0.09 | 0.1 | 1 | 0 | 0.033 | 0 | 0.967 | 1.55
0.83 | 0.12 | 0.05 | 1 | 0 | 0.12 | 0 | 0.88 | 1.61
0 | 0 | 1 | 1 | 0 | 0.067 | 0 | 0.933 | 1.82
0.67 | 0.33 | 0 | 1 | 0 | 0.667 | 0 | 0.333 | 1.969
0 | 1 | 0 | 0.75 | 0.25 | 0.7 | 0 | 0.3 | 1.8
0.84 | 0.16 | 0 | 1 | 0 | 0.17 | 0 | 0.83 | 1.64
0 | 0.85 | 0.15 | 1 | 0 | 0 | 0 | 1 | 1.59
0.83 | 0 | 0.17 | 0.95 | 0.05 | 0 | 0 | 1 | 1.485
0.85 | 0 | 0.15 | 1 | 0 | 0.15 | 0 | 0.85 | 1.535
0 | 0 | 1 | 1 | 0 | 0.333 | 0 | 0.667 | 1.92
0 | 1 | 0 | 1 | 0 | 0.05 | 0 | 0.95 | 1.577
0.8 | 0.16 | 0.04 | 1 | 0 | 0.167 | 0 | 0.833 | 1.61
0.6 | 0.4 | 0 | 0.4 | 0.6 | 0.1 | 0 | 0.9 | 1.354
0 | 1 | 0 | 0.75 | 0.25 | 1 | 0 | 0 | 2.03
0.666 | 0.0664 | 0.2668 | 1 | 0 | 0.256 | 0 | 0.744 | 1.71
0.75 | 0.25 | 0 | 0 | 1 | 0 | 0 | 1 | 1.4
0.84 | 0.16 | 0 | 1 | 0 | 0.133 | 0 | 0.867 | 1.53
0 | 0 | 1 | 1 | 0 | 0.07 | 0 | 0.93 | 1.81
0 | 0 | 1 | 1 | 0 | 0.05 | 0 | 0.95 | 1.736
0.33 | 0.67 | 0 | 1 | 0 | 0.167 | 0 | 0.833 | 1.671
0 | 1 | 0 | 0.4 | 0.6 | 0.6 | 0 | 0.4 | 1.29
0.85 | 0 | 0.15 | 1 | 0 | 0.1 | 0 | 0.9 | 1.56
0 | 1 | 0 | 1 | 0 | 0.5 | 0 | 0.5 | 1.72
0 | 1 | 0 | 1 | 0 | 0.107 | 0 | 0.893 | 1.64
0 | 1 | 0 | 1 | 0 | 0.25 | 0 | 0.75 | 1.694
0.17 | 0.83 | 0 | 1 | 0 | 0.5 | 0 | 0.5 | 1.858
0 | 1 | 0 | 0.2 | 0.8 | 0 | 0 | 1 | 1.204
0.7 | 0.3 | 0 | 1 | 0 | 0 | 0 | 1 | 1.582
0.85 | 0.15 | 0 | 1 | 0 | 0.15 | 0 | 0.85 | 1.625
0.1 | 0.9 | 0 | 1 | 0 | 0.1 | 0 | 0.9 | 1.586
0.75 | 0 | 0.25 | 1 | 0 | 0.2 | 0 | 0.8 | 1.7
0 | 1 | 0 | 1 | 0 | 0.62 | 0.38 | 0 | 2.64
0.66 | 0.14 | 0.2 | 0.75 | 0.25 | 0.167 | 0 | 0.833 | 1.38
0.125 | 0.875 | 0 | 1 | 0 | 0 | 0 | 1 | 1.55
0.78 | 0.14 | 0.08 | 1 | 0 | 0.14 | 0 | 0.86 | 1.61
0 | 1 | 0 | 1 | 0 | 0.033 | 0 | 0.967 | 1.601
0.67 | 0.33 | 0 | 1 | 0 | 0 | 0 | 1 | 1.528
0.83 | 0.17 | 0 | 1 | 0 | 0.9 | 0.1 | 0 | 2.27
0 | 1 | 0 | 0.75 | 0.25 | 0.3 | 0 | 0.7 | 1.53
0.6 | 0 | 0.4 | 1 | 0 | 0.35 | 0 | 0.65 | 1.8
0.733 | 0.133 | 0.133 | 1 | 0 | 0.095 | 0 | 0.905 | 1.65
0 | 1 | 0 | 1 | 0 | 0.27 | 0 | 0.73 | 1.71
0.6 | 0.4 | 0 | 0.4 | 0.6 | 0.04 | 0 | 0.96 | 1.26
0.8 | 0.2 | 0 | 1 | 0 | 0 | 0 | 1 | 1.412
0 | 1 | 0 | 0.8 | 0.2 | 0.133 | 0 | 0.867 | 1.26
0.75 | 0.1 | 0.15 | 1 | 0 | 0.033 | 0 | 0.967 | 1.57
0.15 | 0.85 | 0 | 1 | 0 | 0 | 0 | 1 | 1.63
0 | 1 | 0 | 1 | 0 | 0.84 | 0 | 0.16 | 2.154
0.9 | 0 | 0.1 | 1 | 0 | 0.256 | 0 | 0.744 | 1.72
1 | 0 | 0 | 1 | 0 | 0.095 | 0 | 0.905 | 1.59
1 | 0 | 0 | 0.2 | 0.8 | 0 | 0 | 1 | 1.29
0 | 1 | 0 | 1 | 0 | 0.13 | 0 | 0.87 | 1.641
0.875 | 0 | 0.125 | 1 | 0 | 0.125 | 0 | 0.875 | 1.581
0.7 | 0.25 | 0.05 | 1 | 0 | 0 | 0 | 1 | 1.51
0.85 | 0.15 | 0 | 1 | 0 | 0.15 | 0 | 0.85 | 1.58
0.8 | 0 | 0.2 | 1 | 0 | 0.095 | 0 | 0.905 | 1.65
0.83 | 0.17 | 0 | 1 | 0 | 0.17 | 0 | 0.83 | 1.6
0 | 1 | 0 | 0.4 | 0.6 | 0.4 | 0 | 0.6 | 1.26
0.85 | 0.15 | 0 | 1 | 0 | 0.2 | 0 | 0.8 | 1.616
0.66 | 0.34 | 0 | 1 | 0 | 0 | 0 | 1 | 1.533
0.026 | 0.974 | 0 | 1 | 0 | 0 | 0 | 1 | 1.516
0 | 0 | 1 | 0 | 1 | 0 | 0 | 1 | 1.295
1 | 0 | 0 | 1 | 0 | 1 | 0 | 0 | 2.23
0.1 | 0.8 | 0.1 | 1 | 0 | 0 | 0 | 1 | 1.5
0.125 | 0.875 | 0 | 1 | 0 | 0.333 | 0 | 0.667 | 1.71
0.17 | 0.83 | 0 | 1 | 0 | 0.667 | 0 | 0.333 | 1.989
0.77 | 0.2 | 0.03 | 1 | 0 | 0.153 | 0 | 0.847 | 1.5
0 | 1 | 0 | 1 | 0 | 0.4 | 0 | 0.6 | 1.781
0.32 | 0.48 | 0.2 | 1 | 0 | 0.067 | 0 | 0.933 | 1.607
0.79 | 0.16 | 0.05 | 0.832 | 0.168 | 0.173 | 0 | 0.827 | 1.38
0.79 | 0.16 | 0.05 | 1 | 0 | 0 | 0 | 1 | 1.57
0 | 0 | 1 | 0 | 1 | 0.333 | 0 | 0.667 | 1.37
0.8668 | 0.0664 | 0.0664 | 1 | 0 | 0.095 | 0 | 0.905 | 1.63
0.8 | 0 | 0.2 | 0.3 | 0.7 | 0 | 0 | 1 | 1.35
0.83 | 0 | 0.17 | 1 | 0 | 0.057 | 0 | 0.943 | 1.6
0 | 0 | 1 | 1 | 0 | 0.5 | 0 | 0.5 | 1.9
1 | 0 | 0 | 1 | 0 | 0.89 | 0.11 | 0 | 2.3
0.75 | 0.2 | 0.05 | 1 | 0 | 0 | 0 | 1 | 1.52
0.83 | 0 | 0.17 | 1 | 0 | 0.4 | 0 | 0.6 | 1.75
0.83 | 0 | 0.17 | 1 | 0 | 0.4 | 0 | 0.6 | 1.74
0.83 | 0.17 | 0 | 1 | 0 | 0.153 | 0 | 0.847 | 1.57
0 | 1 | 0 | 1 | 0 | 0.3 | 0 | 0.7 | 1.72
0.7 | 0 | 0.3 | 1 | 0 | 0.05 | 0 | 0.95 | 1.62
0 | 0 | 1 | 0 | 1 | 0.167 | 0 | 0.833 | 1.375
0.7 | 0.25 | 0.05 | 1 | 0 | 0 | 0 | 1 | 1.51
0.44 | 0.56 | 0 | 1 | 0 | 0.11 | 0 | 0.89 | 1.62
0.33 | 0.66 | 0 | 0.66 | 0.33 | 0 | 0 | 1 | 1.3
0.5 | 0.45 | 0.05 | 0.5 | 0.5 | 0 | 0 | 1 | 1.22
0.67 | 0.33 | 0 | 1 | 0 | 0.833 | 0 | 0.167 | 2.115
1 | 0 | 0 | 1 | 0 | 0.833 | 0 | 0.167 | 2.105
0.85 | 0 | 0.15 | 1 | 0 | 0.05 | 0 | 0.95 | 1.587
0.75 | 0.08 | 0.17 | 1 | 0 | 0.13 | 0 | 0.87 | 1.61
0.85 | 0 | 0.15 | 1 | 0 | 0 | 0 | 1 | 1.541
0.79 | 0.16 | 0.05 | 1 | 0 | 0.15 | 0 | 0.85 | 1.614
0 | 0 | 1 | 1 | 0 | 1 | 0 | 0 | 2.3
0.9 | 0.1 | 0 | 1 | 0 | 0.256 | 0 | 0.744 | 1.7
0 | 1 | 0 | 1 | 0 | 0.2 | 0.8 | 0 | 2.83
0.79 | 0.16 | 0.05 | 0.58 | 0.42 | 0.173 | 0 | 0.827 | 1.38
0.74 | 0.16 | 0.1 | 1 | 0 | 0.17 | 0 | 0.83 | 1.61
0.3 | 0.7 | 0 | 1 | 0 | 0.1 | 0 | 0.9 | 1.603
1 | 0 | 0 | 0.5 | 0.5 | 0 | 0 | 1 | 1.22
0 | 1 | 0 | 1 | 0 | 0.42 | 0 | 0.58 | 1.79
0.8 | 0.04 | 0.16 | 1 | 0 | 0.5 | 0 | 0.5 | 1.82
0.17 | 0.83 | 0 | 1 | 0 | 0 | 0 | 1 | 1.588
0.5 | 0.38 | 0.12 | 1 | 0 | 0.32 | 0 | 0.68 | 1.72
0 | 1 | 0 | 1 | 0 | 0.11 | 0 | 0.89 | 1.627
0 | 0.7 | 0.3 | 0.5 | 0.5 | 0 | 0 | 1 | 1.28
0 | 0.8 | 0.2 | 0.5 | 0.5 | 0 | 0 | 1 | 1.3
0.8 | 0.15 | 0.05 | 1 | 0 | 0.15 | 0 | 0.85 | 1.59
0 | 0.95 | 0.05 | 1 | 0 | 0 | 0 | 1 | 1.61
1 | 0 | 0 | 1 | 0 | 0.256 | 0 | 0.744 | 1.7
0.6 | 0.4 | 0 | 0.4 | 0.6 | 0.06 | 0 | 0.94 | 1.272
0 | 1 | 0 | 0.75 | 0.25 | 0.8 | 0 | 0.2 | 1.9
1 | 0 | 0 | 1 | 0 | 0 | 0 | 1 | 1.48
0.9 | 0 | 0.1 | 1 | 0 | 0 | 0 | 1 | 1.512
0.5 | 0.5 | 0 | 1 | 0 | 0.833 | 0 | 0.167 | 2.141
0 | 0.8 | 0.2 | 1 | 0 | 0 | 0 | 1 | 1.57
0 | 1 | 0 | 0.85 | 0.15 | 0 | 0 | 1 | 1.51
0.75 | 0.15 | 0.1 | 0 | 1 | 0.167 | 0 | 0.833 | 1.44
0.38 | 0.6 | 0.02 | 1 | 0 | 0.008 | 0 | 0.992 | 1.6
1 | 0 | 0 | 0.125 | 0.875 | 0 | 0 | 1 | 1.25
0 | 1 | 0 | 1 | 0 | 0.1 | 0 | 0.9 | 1.58
0.3 | 0.7 | 0 | 1 | 0 | 0 | 0 | 1 | 1.583
0.8 | 0.04 | 0.16 | 1 | 0 | 0.57 | 0 | 0.43 | 1.89
0.81 | 0.16 | 0.03 | 1 | 0 | 0.167 | 0 | 0.833 | 1.63
0.8 | 0 | 0.2 | 1 | 0 | 0.3 | 0 | 0.7 | 1.75
0.79 | 0.16 | 0.05 | 1 | 0 | 0.13 | 0 | 0.87 | 1.59
1 | 0 | 0 | 0.625 | 0.375 | 0 | 0 | 1 | 1.24
0.8 | 0 | 0.2 | 1 | 0 | 0.5 | 0 | 0.5 | 1.82
0 | 1 | 0 | 1 | 0 | 0.1 | 0 | 0.9 | 1.562
0 | 1 | 0 | 0 | 1 | 0 | 0 | 1 | 1.31
0.83 | 0.17 | 0 | 1 | 0 | 0 | 0 | 1 | 1.535
0 | 0.85 | 0.15 | 1 | 0 | 0.4 | 0 | 0.6 | 1.82
0 | 0.9 | 0.1 | 0.25 | 0.75 | 0 | 0 | 1 | 1.27
0.83 | 0.17 | 0 | 1 | 0 | 0.163 | 0 | 0.837 | 1.615
0.9 | 0 | 0.1 | 1 | 0 | 1 | 0 | 0 | 2.277
0.7885 | 0.1615 | 0.05 | 1 | 0 | 0.1 | 0 | 0.9 | 1.565
0.83 | 0.07 | 0.1 | 1 | 0 | 0.17 | 0 | 0.83 | 1.63
0.83 | 0.17 | 0 | 1 | 0 | 0.157 | 0 | 0.843 | 1.61
0.93 | 0 | 0.07 | 1 | 0 | 0 | 0 | 1 | 1.537
0 | 1 | 0 | 1 | 0 | 0.15 | 0 | 0.85 | 1.6
0.75 | 0 | 0.25 | 1 | 0 | 0.2 | 0 | 0.8 | 1.694
1 | 0 | 0 | 0.9 | 0.1 | 0 | 0 | 1 | 1.43
0 | 1 | 0 | 1 | 0 | 0.133 | 0 | 0.867 | 1.677
0.9 | 0.1 | 0 | 1 | 0 | 0.033 | 0 | 0.967 | 1.562
0 | 1 | 0 | 0.3 | 0.7 | 0 | 0 | 1 | 1.17
1 | 0 | 0 | 1 | 0 | 0 | 1 | 0 | 3
0 | 1 | 0 | 1 | 0 | 0 | 1 | 0 | 3.16
0.83 | 0 | 0.17 | 0.7 | 0.3 | 0 | 0 | 1 | 1.318
0.83 | 0.05 | 0.12 | 1 | 0 | 0.4 | 0 | 0.6 | 1.74
0.9 | 0.1 | 0 | 1 | 0 | 0 | 0 | 1 | 1.532
0 | 0 | 1 | 1 | 0 | 0.7 | 0.3 | 0 | 2.45
0.7 | 0.3 | 0 | 0.7 | 0.3 | 0 | 0 | 1 | 1.26
0.6 | 0 | 0.4 | 1 | 0 | 0.256 | 0 | 0.744 | 1.65
0 | 1 | 0 | 1 | 0 | 0.027 | 0 | 0.973 | 1.61
0.83 | 0.17 | 0 | 1 | 0 | 1 | 0 | 0 | 2.278
0.83 | 0 | 0.17 | 0.5 | 0.5 | 0 | 0 | 1 | 1.26
0 | 1 | 0 | 0 | 1 | 0.6 | 0.067 | 0.333 | 1.87
0 | 1 | 0 | 0.4 | 0.6 | 0 | 0 | 1 | 1.27
0.75 | 0.15 | 0.1 | 1 | 0 | 0.333 | 0 | 0.667 | 1.73
0 | 0.9 | 0.1 | 1 | 0 | 0 | 0 | 1 | 1.606
0.85 | 0.15 | 0 | 1 | 0 | 0.15 | 0 | 0.85 | 1.6
0.8 | 0.16 | 0.04 | 1 | 0 | 0.167 | 0 | 0.833 | 1.633
0 | 1 | 0 | 1 | 0 | 0.6 | 0.4 | 0 | 2.69
0.8 | 0.16 | 0.04 | 1 | 0 | 0.163 | 0 | 0.837 | 1.617
0.7 | 0 | 0.3 | 1 | 0 | 0 | 0 | 1 | 1.58
0.9 | 0 | 0.1 | 1 | 0 | 0.2 | 0 | 0.8 | 1.61
0 | 1 | 0 | 1 | 0 | 0.95 | 0 | 0.05 | 2.23
0.65 | 0.35 | 0 | 1 | 0 | 0 | 0 | 1 | 1.52
0 | 1 | 0 | 1 | 0 | 0.06 | 0 | 0.94 | 1.604
0.85 | 0.15 | 0 | 1 | 0 | 0.167 | 0 | 0.833 | 1.625
0 | 1 | 0 | 0.75 | 0.25 | 0.9 | 0 | 0.1 | 1.99
0.79 | 0.16 | 0.05 | 1 | 0 | 0.1 | 0 | 0.9 | 1.57
1 | 0 | 0 | 0 | 1 | 0.08 | 0 | 0.92 | 1.47
0.75 | 0.15 | 0.1 | 1 | 0 | 0.17 | 0 | 0.83 | 1.63
0 | 1 | 0 | 1 | 0 | 0.71 | 0 | 0.29 | 2.033
0 | 1 | 0 | 0 | 1 | 0.5 | 0 | 0.5 | 1.62
0.6 | 0.3 | 0.1 | 1 | 0 | 0.256 | 0 | 0.744 | 1.7
0.85 | 0 | 0.15 | 1 | 0 | 0.7 | 0 | 0.3 | 2
0.925 | 0 | 0.075 | 0 | 1 | 0 | 0 | 1 | 1.36
0.85 | 0.15 | 0 | 1 | 0 | 0.15 | 0 | 0.85 | 1.583
0.17 | 0.83 | 0 | 1 | 0 | 0.333 | 0 | 0.667 | 1.764
0 | 1 | 0 | 1 | 0 | 0.167 | 0 | 0.833 | 1.654
0.66 | 0.14 | 0.2 | 1 | 0 | 0.167 | 0 | 0.833 | 1.6
0.79 | 0.16 | 0.05 | 0.664 | 0.336 | 0.173 | 0 | 0.827 | 1.38
0.915 | 0 | 0.085 | 1 | 0 | 0.15 | 0 | 0.85 | 1.625
0.83 | 0 | 0.17 | 1 | 0 | 0 | 0 | 1 | 1.54
0.79 | 0.16 | 0.05 | 1 | 0 | 0.167 | 0 | 0.833 | 1.63
0 | 0.95 | 0.05 | 1 | 0 | 0.4 | 0 | 0.6 | 1.82
0 | 1 | 0 | 0 | 1 | 0.4 | 0 | 0.6 | 1.6
0 | 0 | 1 | 0 | 1 | 0.2 | 0 | 0.8 | 1.4
0.1 | 0.9 | 0 | 0.9 | 0.1 | 0 | 0 | 1 | 1.44
0.2 | 0.8 | 0 | 1 | 0 | 0 | 0 | 1 | 1.556
0.733 | 0.133 | 0.133 | 1 | 0 | 0.256 | 0 | 0.744 | 1.71
0.6 | 0.4 | 0 | 0.4 | 0.6 | 0.16 | 0 | 0.84 | 1.32
0.76 | 0.09 | 0.15 | 1 | 0 | 0.01 | 0 | 0.99 | 1.599
0.765 | 0.135 | 0.1 | 1 | 0 | 0.15 | 0 | 0.85 | 1.611
1 | 0 | 0 | 0 | 1 | 0.25 | 0 | 0.75 | 1.63
0.5 | 0.5 | 0 | 1 | 0 | 1 | 0 | 0 | 2.28
0 | 1 | 0 | 1 | 0 | 0.01 | 0 | 0.99 | 1.6
0.925 | 0 | 0.075 | 1 | 0 | 0 | 0 | 1 | 1.51
0.95 | 0 | 0.05 | 1 | 0 | 0 | 0 | 1 | 1.554
0 | 1 | 0 | 0 | 1 | 0.333 | 0 | 0.667 | 1.503
0.6 | 0.4 | 0 | 1 | 0 | 0.133 | 0 | 0.867 | 1.58
0.83 | 0.12 | 0.05 | 1 | 0 | 0.163 | 0 | 0.837 | 1.6
0 | 1 | 0 | 0.65 | 0.35 | 0 | 0 | 1 | 1.25
0.79 | 0.16 | 0.05 | 0.748 | 0.252 | 0.173 | 0 | 0.827 | 1.38
0.75 | 0.15 | 0.1 | 1 | 0 | 0.17 | 0 | 0.83 | 1.61
0.9 | 0 | 0.1 | 1 | 0 | 0.3 | 0 | 0.7 | 1.7
0 | 0 | 1 | 0.3 | 0.7 | 0 | 0 | 1 | 1.29
0 | 1 | 0 | 1 | 0 | 0.2 | 0.8 | 0 | 2.98
0.83 | 0.17 | 0 | 1 | 0 | 0.4 | 0 | 0.6 | 1.72
0 | 1 | 0 | 0.38 | 0.62 | 0 | 0 | 1 | 1.22
0 | 1 | 0 | 1 | 0 | 0.027 | 0 | 0.973 | 1.6
0.85 | 0 | 0.15 | 1 | 0 | 0.1 | 0 | 0.9 | 1.56
0 | 1 | 0 | 0.95 | 0.05 | 0 | 0 | 1 | 1.5
0.55 | 0.37 | 0.08 | 1 | 0 | 0 | 0 | 1 | 1.53
0.5 | 0 | 0.5 | 1 | 0 | 0.17 | 0 | 0.83 | 1.62
0.39 | 0.6 | 0.01 | 1 | 0 | 0.008 | 0 | 0.992 | 1.6
0 | 1 | 0 | 0.625 | 0.375 | 0 | 0 | 1 | 1.25
0 | 1 | 0 | 1 | 0 | 0.83 | 0.17 | 0 | 2.46
1 | 0 | 0 | 0.7 | 0.3 | 0 | 0 | 1 | 1.337
0 | 1 | 0 | 1 | 0 | 0.075 | 0 | 0.925 | 1.62
0.25 | 0.75 | 0 | 0 | 1 | 0 | 0 | 1 | 1.311
0.83 | 0.12 | 0.05 | 1 | 0 | 0.13 | 0 | 0.87 | 1.6
0 | 1 | 0 | 0.75 | 0.25 | 0.5 | 0 | 0.5 | 1.65
0 | 1 | 0 | 1 | 0 | 0.233 | 0 | 0.767 | 1.68
0 | 0 | 1 | 1 | 0 | 0 | 1 | 0 | 3
0.79 | 0.16 | 0.05 | 1 | 0 | 0.167 | 0 | 0.833 | 1.565
0.25 | 0.75 | 0 | 1 | 0 | 0 | 0 | 1 | 1.54
0 | 0.9 | 0.1 | 0.75 | 0.25 | 0 | 0 | 1 | 1.39
0 | 1 | 0 | 0.9 | 0.1 | 0 | 0 | 1 | 1.5
0.85 | 0.1 | 0.05 | 1 | 0 | 0.15 | 0 | 0.85 | 1.59
0.1 | 0.9 | 0 | 1 | 0 | 0 | 0 | 1 | 1.553
0 | 1 | 0 | 1 | 0 | 0 | 0 | 1 | 1.566
0 | 1 | 0 | 0.5 | 0.5 | 0.4 | 0 | 0.6 | 1.48
0 | 1 | 0 | 0 | 1 | 0.5 | 0.167 | 0.333 | 1.97
0 | 1 | 0 | 0.6 | 0.4 | 0 | 0 | 1 | 1.39
0.7 | 0.3 | 0 | 1 | 0 | 0.256 | 0 | 0.744 | 1.71
0.7 | 0.3 | 0 | 1 | 0 | 0.033 | 0 | 0.967 | 1.58
0.7 | 0.3 | 0 | 1 | 0 | 0.3 | 0 | 0.7 | 1.71
0 | 1 | 0 | 1 | 0 | 0.9 | 0.1 | 0 | 2.19
0.5 | 0.5 | 0 | 1 | 0 | 0.167 | 0 | 0.833 | 1.612
0.4 | 0.1 | 0.5 | 1 | 0 | 0.17 | 0 | 0.83 | 1.7
0.33 | 0.67 | 0 | 1 | 0 | 1 | 0 | 0 | 2.288
0 | 1 | 0 | 1 | 0 | 0.417 | 0 | 0.583 | 1.76
1 | 0 | 0 | 0 | 1 | 0 | 0 | 1 | 1.4
0 | 0.7 | 0.3 | 1 | 0 | 0 | 0 | 1 | 1.58
0.75 | 0 | 0.25 | 1 | 0 | 0.3 | 0 | 0.7 | 1.73
0.8 | 0 | 0.2 | 1 | 0 | 0.4 | 0 | 0.6 | 1.803
0 | 0.8 | 0.2 | 1 | 0 | 0 | 0 | 1 | 1.62
1 | 0 | 0 | 0.375 | 0.625 | 0 | 0 | 1 | 1.21
0.2 | 0.5 | 0.3 | 1 | 0 | 0 | 0 | 1 | 1.64
1 | 0 | 0 | 0 | 1 | 0.333 | 0 | 0.667 | 1.571
0 | 1 | 0 | 1 | 0 | 0.36 | 0.64 | 0 | 2.81
0 | 1 | 0 | 1 | 0 | 0.29 | 0 | 0.71 | 1.715
0 | 1 | 0 | 1 | 0 | 0.333 | 0 | 0.667 | 1.6
0 | 1 | 0 | 1 | 0 | 1 | 0 | 0 | 2.3
0.93 | 0 | 0.07 | 1 | 0 | 0.05 | 0 | 0.95 | 1.62
0.664 | 0.136 | 0.2 | 1 | 0 | 0.35 | 0 | 0.65 | 1.77
0.76 | 0.19 | 0.05 | 1 | 0 | 0.2 | 0 | 0.8 | 1.59
1 | 0 | 0 | 1 | 0 | 0.7 | 0.3 | 0 | 2.44
0 | 0 | 1 | 1 | 0 | 0.967 | 0 | 0.033 | 2.38
0.55 | 0 | 0.45 | 1 | 0 | 0.05 | 0 | 0.95 | 1.62
0.81 | 0.09 | 0.1 | 1 | 0 | 0.01 | 0 | 0.99 | 1.6
0.79 | 0.15 | 0.06 | 1 | 0 | 0.6 | 0 | 0.4 | 1.805
0.7885 | 0.1615 | 0.05 | 1 | 0 | 0.1 | 0 | 0.9 | 1.55
0.85 | 0 | 0.15 | 1 | 0 | 0.27 | 0 | 0.73 | 1.72
0.79 | 0.16 | 0.05 | 1 | 0 | 0.16 | 0 | 0.84 | 1.582
0.66 | 0.14 | 0.2 | 0.25 | 0.75 | 0.167 | 0 | 0.833 | 1.28
0.8 | 0.2 | 0 | 1 | 0 | 0.095 | 0 | 0.905 | 1.61
0 | 0 | 1 | 0.1 | 0.9 | 0 | 0 | 1 | 1.22
0.75 | 0.15 | 0.1 | 0.25 | 0.75 | 0.167 | 0 | 0.833 | 1.29
0.75 | 0.25 | 0 | 1 | 0 | 0.17 | 0 | 0.83 | 1.65
0.3 | 0.7 | 0 | 1 | 0 | 0.15 | 0 | 0.85 | 1.66
0.12 | 0 | 0.88 | 1 | 0 | 0 | 0 | 1 | 1.51
0.5 | 0.5 | 0 | 1 | 0 | 0.5 | 0 | 0.5 | 1.833
0.36 | 0.54 | 0.1 | 1 | 0 | 0.067 | 0 | 0.933 | 1.59
0.85 | 0 | 0.15 | 0 | 1 | 0 | 0 | 1 | 1.35
1 | 0 | 0 | 1 | 0 | 0.81 | 0.19 | 0 | 2.36
0.75 | 0 | 0.25 | 0 | 1 | 0 | 0 | 1 | 1.29
1 | 0 | 0 | 0 | 1 | 0.167 | 0 | 0.833 | 1.53
0.78 | 0.13 | 0.05 | 1 | 0 | 0.15 | 0 | 0.85 | 1.6
0.75 | 0.15 | 0.1 | 1 | 0 | 0.167 | 0 | 0.833 | 1.63
0 | 1 | 0 | 1 | 0 | 0.72 | 0 | 0.28 | 2.01
0 | 0 | 1 | 1 | 0 | 0.333 | 0 | 0.667 | 1.916
1 | 0 | 0 | 1 | 0 | 0.75 | 0.25 | 0 | 2.39
0.83 | 0 | 0.17 | 0.6 | 0.4 | 0 | 0 | 1 | 1.275
0.76 | 0.16 | 0.08 | 1 | 0 | 0.17 | 0 | 0.83 | 1.62
0.75 | 0.1 | 0.15 | 1 | 0 | 0 | 0 | 1 | 1.554
0.81 | 0.14 | 0.05 | 1 | 0 | 0.13 | 0 | 0.87 | 1.59
0.85 | 0 | 0.15 | 1 | 0 | 0.29 | 0 | 0.71 | 1.72
0.5 | 0.5 | 0 | 1 | 0 | 0.333 | 0 | 0.667 | 1.751
0 | 1 | 0 | 0.75 | 0.25 | 0.2 | 0 | 0.8 | 1.48
0.68 | 0.26 | 0.05 | 0.75 | 0.25 | 0.133 | 0 | 0.867 | 1.36
0.79 | 0.16 | 0.05 | 1 | 0 | 0.333 | 0 | 0.667 | 1.61
0.88 | 0.12 | 0 | 1 | 0 | 0 | 0 | 1 | 1.53
0.81 | 0.19 | 0 | 1 | 0 | 0.18 | 0 | 0.82 | 1.62
0 | 1 | 0 | 1 | 0 | 0.05 | 0 | 0.95 | 1.57
0.75 | 0.25 | 0 | 0 | 1 | 0 | 0 | 1 | 1.354
0.83 | 0 | 0.17 | 1 | 0 | 0.27 | 0 | 0.73 | 1.7
0.67 | 0.33 | 0 | 1 | 0 | 0.167 | 0 | 0.833 | 1.638
0.2 | 0.8 | 0 | 1 | 0 | 0.1 | 0 | 0.9 | 1.59
0.83 | 0 | 0.17 | 1 | 0 | 0.267 | 0 | 0.733 | 1.72
0.83 | 0.17 | 0 | 1 | 0 | 0.173 | 0 | 0.827 | 1.64
1 | 0 | 0 | 1 | 0 | 1 | 0 | 0 | 2.268
0 | 1 | 0 | 1 | 0 | 0.833 | 0 | 0.167 | 2.161
1 | 0 | 0 | 0.875 | 0.125 | 0 | 0 | 1 | 1.33
0.17 | 0.83 | 0 | 1 | 0 | 0.167 | 0 | 0.833 | 1.625
0.8 | 0.2 | 0 | 1 | 0 | 0.067 | 0 | 0.933 | 1.53
0.92 | 0.08 | 0 | 1 | 0 | 0.08 | 0 | 0.92 | 1.56
0.4 | 0.6 | 0 | 1 | 0 | 0.2 | 0 | 0.8 | 1.68
0 | 1 | 0 | 1 | 0 | 0.29 | 0.71 | 0 | 2.88
0.3 | 0.7 | 0 | 1 | 0 | 0 | 0 | 1 | 1.55
0.82 | 0.14 | 0.04 | 1 | 0 | 0.14 | 0 | 0.86 | 1.58
0.66 | 0.14 | 0.2 | 0 | 1 | 0.167 | 0 | 0.833 | 1.42
0.79 | 0.16 | 0.05 | 0.25 | 0.75 | 0.167 | 0 | 0.833 | 1.3
0.7 | 0.3 | 0 | 1 | 0 | 0.095 | 0 | 0.905 | 1.63
0.85 | 0.15 | 0 | 1 | 0 | 0.07 | 0 | 0.93 | 1.56
0.79 | 0.16 | 0.05 | 0.16 | 0.84 | 0.173 | 0 | 0.827 | 1.38
0.4 | 0.6 | 0 | 1 | 0 | 0.067 | 0 | 0.933 | 1.56
0 | 0 | 1 | 0 | 1 | 0.33 | 0.67 | 0 | 2.1
0 | 1 | 0 | 0.4 | 0.6 | 0.5 | 0 | 0.5 | 1.27
0.8 | 0.2 | 0 | 1 | 0 | 0.2 | 0 | 0.8 | 1.5
0.6 | 0 | 0.4 | 1 | 0 | 0.095 | 0 | 0.905 | 1.61
0.85 | 0.15 | 0 | 1 | 0 | 0.167 | 0 | 0.833 | 1.65
0.83 | 0.03 | 0.14 | 1 | 0 | 0.17 | 0 | 0.83 | 1.63
0.75 | 0.15 | 0.1 | 1 | 0 | 0.167 | 0 | 0.833 | 1.61
0 | 1 | 0 | 1 | 0 | 0.01 | 0 | 0.99 | 1.6
0 | 1 | 0 | 1 | 0 | 0.467 | 0 | 0.533 | 1.791
0.75 | 0.25 | 0 | 1 | 0 | 0 | 0 | 1 | 1.53
0.6 | 0.4 | 0 | 0.4 | 0.6 | 0 | 0 | 1 | 1.249
0.83 | 0.17 | 0 | 1 | 0 | 0.17 | 0 | 0.83 | 1.62
0.666 | 0.2668 | 0.0664 | 1 | 0 | 0.095 | 0 | 0.905 | 1.63
0.83 | 0 | 0.17 | 1 | 0 | 0.25 | 0 | 0.75 | 1.715
0.2 | 0.7 | 0.1 | 1 | 0 | 0 | 0 | 1 | 1.62
1 | 0 | 0 | 0.75 | 0.25 | 0 | 0 | 1 | 1.393
0 | 1 | 0 | 0.7 | 0.3 | 0 | 0 | 1 | 1.278
0.788 | 0.162 | 0.05 | 1 | 0 | 0.17 | 0 | 0.83 | 1.59
0.2 | 0.4 | 0.4 | 1 | 0 | 0 | 0 | 1 | 1.64
0.66 | 0.14 | 0.2 | 0.5 | 0.5 | 0.167 | 0 | 0.833 | 1.31
0.65 | 0.3 | 0.05 | 1 | 0 | 0.05 | 0 | 0.95 | 1.55
0 | 1 | 0 | 1 | 0 | 0.58 | 0 | 0.42 | 1.924
0.79 | 0.16 | 0.05 | 1 | 0 | 0.17 | 0 | 0.83 | 1.63
0.5 | 0.5 | 0 | 0 | 1 | 0 | 0 | 1 | 1.38
0.83 | 0.17 | 0 | 1 | 0 | 0.167 | 0 | 0.833 | 1.622
0.6 | 0.4 | 0 | 1 | 0 | 0 | 0 | 1 | 1.54
0 | 1 | 0 | 0.375 | 0.625 | 0 | 0 | 1 | 1.2
0 | 0.9 | 0.1 | 1 | 0 | 0.4 | 0 | 0.6 | 1.82
0.75 | 0.05 | 0.2 | 1 | 0 | 0.17 | 0 | 0.83 | 1.63
0.8 | 0 | 0.2 | 1 | 0 | 0.35 | 0 | 0.65 | 1.76
0 | 1 | 0 | 1 | 0 | 0.267 | 0 | 0.733 | 1.75
0.33 | 0.67 | 0 | 1 | 0 | 0.5 | 0 | 0.5 | 1.855
0 | 0.9 | 0.1 | 1 | 0 | 0.333 | 0 | 0.667 | 1.77
1 | 0 | 0 | 0 | 1 | 0 | 0 | 1 | 1.4
0 | 0 | 1 | 1 | 0 | 0.933 | 0 | 0.067 | 2.35
1 | 0 | 0 | 1 | 0 | 0.667 | 0 | 0.333 | 1.969
0 | 1 | 0 | 1 | 0 | 0.67 | 0.33 | 0 | 2.57
0.4 | 0.6 | 0 | 1 | 0 | 0.033 | 0 | 0.967 | 1.55
1 | 0 | 0 | 0.4 | 0.6 | 0 | 0 | 1 | 1.29
0.3 | 0.7 | 0 | 1 | 0 | 0.2 | 0 | 0.8 | 1.69
0 | 1 | 0 | 0.4 | 0.6 | 0.133 | 0 | 0.867 | 1.26
0 | 0.9 | 0.1 | 0.5 | 0.5 | 0 | 0 | 1 | 1.29
0 | 1 | 0 | 1 | 0 | 0.067 | 0 | 0.933 | 1.62
0 | 1 | 0 | 0.75 | 0.25 | 0.1 | 0 | 0.9 | 1.43
0 | 1 | 0 | 0.125 | 0.875 | 0 | 0 | 1 | 1.18
0.6 | 0.1 | 0.3 | 1 | 0 | 0.256 | 0 | 0.744 | 1.72
0.8 | 0 | 0.2 | 0.5 | 0.5 | 0 | 0 | 1 | 1.31
0 | 1 | 0 | 0.2 | 0.8 | 0.133 | 0 | 0.867 | 1.26
0.83 | 0 | 0.17 | 0.3 | 0.7 | 0 | 0 | 1 | 1.25
0.825 | 0.15 | 0.025 | 1 | 0 | 0.15 | 0 | 0.85 | 1.651
0.2 | 0 | 0.8 | 1 | 0 | 0.2 | 0 | 0.8 | 1.603
0.85 | 0.1 | 0.05 | 1 | 0 | 0.01 | 0 | 0.99 | 1.598
0 | 1 | 0 | 1 | 0 | 1 | 0 | 0 | 2.11
0.975 | 0.025 | 0 | 1 | 0 | 0 | 0 | 1 | 1.48
0.666 | 0.0664 | 0.2668 | 1 | 0 | 0.095 | 0 | 0.905 | 1.65
0 | 1 | 0 | 1 | 0 | 0.07 | 0.93 | 0 | 3.13
0 | 0 | 1 | 0.9 | 0.1 | 0.667 | 0 | 0.333 | 1.79
0.83 | 0 | 0.17 | 0.9 | 0.1 | 0 | 0 | 1 | 1.44
0 | 1 | 0 | 1 | 0 | 0.56 | 0.44 | 0 | 2.68
0.8 | 0.04 | 0.16 | 1 | 0 | 0.61 | 0 | 0.39 | 1.91
0 | 1 | 0 | 1 | 0 | 0.8 | 0.2 | 0 | 2.55
0.75 | 0.15 | 0.1 | 0.5 | 0.5 | 0.167 | 0 | 0.833 | 1.31
0.77 | 0.16 | 0.07 | 1 | 0 | 0.167 | 0 | 0.833 | 1.639
0 | 1 | 0 | 0.5 | 0.5 | 0 | 0 | 1 | 1.231
0.5 | 0.5 | 0 | 1 | 0 | 0 | 0 | 1 | 1.576
0.85 | 0.1 | 0.05 | 1 | 0 | 1 | 0 | 0 | 2.28
0.79 | 0.16 | 0.05 | 1 | 0 | 0.16 | 0 | 0.84 | 1.6
0 | 1 | 0 | 1 | 0 | 0.26 | 0 | 0.74 | 1.69
0 | 1 | 0 | 1 | 0 | 0.4 | 0.6 | 0 | 2.84
0 | 1 | 0 | 1 | 0 | 0.31 | 0.69 | 0 | 2.84
0.75 | 0 | 0.25 | 0.5 | 0.5 | 0 | 0 | 1 | 1.236
0.75 | 0.25 | 0 | 0.75 | 0.25 | 0 | 0 | 1 | 1.33
0 | 1 | 0 | 0.4 | 0.6 | 0.2 | 0 | 0.8 | 1.24
0.67 | 0.33 | 0 | 1 | 0 | 1 | 0 | 0 | 2.28
0.1 | 0.9 | 0 | 1 | 0 | 0.9 | 0 | 0.1 | 2.14
0 | 0.9 | 0.1 | 0.7 | 0.3 | 0 | 0 | 1 | 1.39
0.67 | 0.33 | 0 | 1 | 0 | 0.5 | 0 | 0.5 | 1.848
0 | 0.2 | 0.8 | 1 | 0 | 0 | 0 | 1 | 1.72
0 | 1 | 0 | 1 | 0 | 0.42 | 0 | 0.58 | 1.9
0 | 1 | 0 | 1 | 0 | 0 | 1 | 0 | 3.04
0.83 | 0.17 | 0 | 1 | 0 | 0.01 | 0 | 0.99 | 1.6
0.75 | 0 | 0.25 | 0.37 | 0.63 | 0 | 0 | 1 | 1.24
0.75 | 0.25 | 0 | 1 | 0 | 0.25 | 0 | 0.75 | 1.61
0.6 | 0.4 | 0 | 1 | 0 | 0.095 | 0 | 0.905 | 1.64
0.67 | 0.33 | 0 | 1 | 0 | 0.333 | 0 | 0.667 | 1.682
0 | 1 | 0 | 1 | 0 | 0.44 | 0.56 | 0 | 2.79
0 | 0 | 1 | 1 | 0 | 0 | 0 | 1 | 1.73
0 | 1 | 0 | 0.1 | 0.9 | 0 | 0 | 1 | 1.18
0.25 | 0.75 | 0 | 0.75 | 0.25 | 0 | 0 | 1 | 1.331
0.79 | 0.15 | 0.06 | 1 | 0 | 0.15 | 0 | 0.85 | 1.593
0.6 | 0.1 | 0.3 | 1 | 0 | 0.095 | 0 | 0.905 | 1.65
0 | 1 | 0 | 1 | 0 | 0.567 | 0 | 0.433 | 1.94
0 | 1 | 0 | 1 | 0 | 0.333 | 0 | 0.667 | 1.8
0.8 | 0 | 0.2 | 1 | 0 | 0 | 0 | 1 | 1.571
0.7 | 0 | 0.3 | 0.7 | 0.3 | 0 | 0 | 1 | 1.3
0.9 | 0 | 0.1 | 1 | 0 | 0.095 | 0 | 0.905 | 1.56
0 | 0 | 1 | 1 | 0 | 0.6 | 0.4 | 0 | 2.47
0.05 | 0.95 | 0 | 1 | 0 | 0 | 0 | 1 | 1.502
0.83 | 0 | 0.17 | 0.4 | 0.6 | 0 | 0 | 1 | 1.25
0 | 1 | 0 | 0.75 | 0.25 | 0 | 0 | 1 | 1.24
0.96 | 0.04 | 0 | 1 | 0 | 0.04 | 0 | 0.96 | 1.48
0 | 1 | 0 | 1 | 0 | 0.037 | 0 | 0.963 | 1.585
0 | 1 | 0 | 0 | 1 | 0.88 | 0 | 0.12 | 1.83
0.79 | 0.16 | 0.05 | 1 | 0 | 0.1 | 0 | 0.9 | 1.55
0.9 | 0.1 | 0 | 1 | 0 | 0.1 | 0 | 0.9 | 1.5
0.8 | 0.2 | 0 | 1 | 0 | 0.256 | 0 | 0.744 | 1.72
0 | 1 | 0 | 1 | 0 | 0.047 | 0 | 0.953 | 1.591
0.83 | 0 | 0.17 | 1 | 0 | 0.333 | 0 | 0.667 | 1.643
0 | 1 | 0 | 1 | 0 | 0.113 | 0 | 0.887 | 1.65
0.3 | 0.7 | 0 | 1 | 0 | 0.1 | 0 | 0.9 | 1.58
0.9 | 0.1 | 0 | 1 | 0 | 0.095 | 0 | 0.905 | 1.61
0 | 1 | 0 | 0.6 | 0.4 | 0.133 | 0 | 0.867 | 1.26
0.33 | 0.67 | 0 | 1 | 0 | 0.833 | 0 | 0.167 | 2.139
0.6 | 0.3 | 0.1 | 1 | 0 | 0.095 | 0 | 0.905 | 1.64
0.6 | 0.4 | 0 | 0.4 | 0.6 | 0.08 | 0 | 0.92 | 1.28
0.8 | 0.15 | 0.05 | 1 | 0 | 0.05 | 0 | 0.95 | 1.622
0 | 0.4 | 0.6 | 1 | 0 | 0 | 0 | 1 | 1.68
0.79 | 0.16 | 0.05 | 1 | 0 | 0.17 | 0 | 0.83 | 1.59
0 | 0.97 | 0.03 | 1 | 0 | 0.03 | 0 | 0.97 | 1.6
0.79 | 0.16 | 0.05 | 0 | 1 | 0.167 | 0 | 0.833 | 1.45
0.92 | 0 | 0.08 | 1 | 0 | 0 | 0 | 1 | 1.51
0.666 | 0.2668 | 0.0664 | 1 | 0 | 0.256 | 0 | 0.744 | 1.71
0 | 1 | 0 | 1 | 0 | 0.187 | 0 | 0.813 | 1.68
0.75 | 0.25 | 0 | 1 | 0 | 0.15 | 0 | 0.85 | 1.62
0.65 | 0.2 | 0.15 | 1 | 0 | 0.2 | 0 | 0.8 | 1.68
0.8668 | 0.0664 | 0.066 | 1 | 0 | 0.256 | 0 | 0.744 | 1.7
0.6 | 0.4 | 0 | 0.4 | 0.6 | 0 | 0 | 1 | 1.25
1 | 0 | 0 | 1 | 0 | 0.05 | 0 | 0.95 | 1.62
0 | 0 | 1 | 1 | 0 | 0.333 | 0 | 0.667 | 1.91
0.5 | 0.5 | 0 | 0.75 | 0.25 | 0 | 0 | 1 | 1.33
0.85 | 0 | 0.15 | 0.375 | 0.625 | 0 | 0 | 1 | 1.24
0.72 | 0.08 | 0.2 | 1 | 0 | 0.01 | 0 | 0.99 | 1.62
0 | 0 | 1 | 0 | 1 | 1 | 0 | 0 | 1.791
0.4 | 0.6 | 0 | 1 | 0 | 0 | 0 | 1 | 1.541
0.7885 | 0.1615 | 0.05 | 1 | 0 | 0.17 | 0 | 0.83 | 1.576
0.8 | 0 | 0.2 | 1 | 0 | 0.25 | 0 | 0.75 | 1.67
0.87 | 0.13 | 0 | 1 | 0 | 0 | 0 | 1 | 1.5
0 | 1 | 0 | 0 | 1 | 0.2 | 0 | 0.8 | 1.36
0 | 1 | 0 | 0.7 | 0.3 | 0 | 0 | 1 | 1.285
0.02 | 0.98 | 0 | 1 | 0 | 0 | 0 | 1 | 1.51
0.92 | 0.08 | 0 | 1 | 0 | 0 | 0 | 1 | 1.55
0.83 | 0 | 0.17 | 1 | 0 | 0.17 | 0 | 0.83 | 1.623
0.83 | 0.17 | 0 | 1 | 0 | 0.333 | 0 | 0.667 | 1.684
0.33 | 0.67 | 0 | 1 | 0 | 0.333 | 0 | 0.667 | 1.757
0.5 | 0.5 | 0 | 1 | 0 | 0.667 | 0 | 0.333 | 1.957
0 | 1 | 0 | 0 | 1 | 0.667 | 0 | 0.333 | 1.77
0.81 | 0.14 | 0.05 | 1 | 0 | 0.14 | 0 | 0.86 | 1.61
0 | 1 | 0 | 1 | 0 | 0.22 | 0 | 0.78 | 1.58
0.75 | 0 | 0.25 | 1 | 0 | 0.1 | 0 | 0.9 | 1.57
0 | 1 | 0 | 1 | 0 | 0.5 | 0.5 | 0 | 2.75

## cl_free
id | FA | MA | Cs | Pb | Sn | Br | Cl | I | Bg | _source_sheet
0 | 0.83 | 0 | 0.17 | 1 | 0 | 0.2 | 0 | 0.8 | 1.61 | dataset_1
2 | 0.72 | 0.15 | 0.13 | 1 | 0 | 0.167 | 0 | 0.833 | 1.63 | dataset_1
3 | 0.75 | 0.15 | 0.1 | 0.75 | 0.25 | 0.167 | 0 | 0.833 | 1.36 | dataset_1
4 | 0.8 | 0 | 0.2 | 0.25 | 0.75 | 0 | 0 | 1 | 1.2 | dataset_1
5 | 0.37 | 0.6 | 0.03 | 1 | 0 | 0.008 | 0 | 0.992 | 1.6 | dataset_1
6 | 0 | 1 | 0 | 0.75 | 0.25 | 0.6 | 0 | 0.4 | 1.73 | dataset_1
7 | 0.66 | 0.34 | 0 | 1 | 0 | 0.14 | 0 | 0.86 | 1.62 | dataset_1
8 | 0.78 | 0.16 | 0.06 | 1 | 0 | 0.17 | 0 | 0.83 | 1.63 | dataset_1
9 | 0 | 1 | 0 | 1 | 0 | 0.025 | 0 | 0.975 | 1.613 | dataset_1
10 | 0.73 | 0.2 | 0.07 | 1 | 0 | 0.157 | 0 | 0.843 | 1.6 | dataset_1
11 | 0.83 | 0 | 0.17 | 0.8 | 0.2 | 0 | 0 | 1 | 1.35 | dataset_1
12 | 0.75 | 0 | 0.25 | 1 | 0 | 0.17 | 0 | 0.83 | 1.63 | dataset_1
13 | 0.8 | 0 | 0.2 | 1 | 0 | 0.2 | 0 | 0.8 | 1.48 | dataset_1
14 | 0.85 | 0 | 0.15 | 1 | 0 | 0.04 | 0 | 0.96 | 1.6 | dataset_1
15 | 0.8 | 0.15 | 0.05 | 1 | 0 | 0.15 | 0 | 0.85 | 1.606 | dataset_1
16 | 0.82 | 0.18 | 0 | 1 | 0 | 0.177 | 0 | 0.82 | 1.64 | dataset_1
17 | 0.45 | 0.5 | 0.05 | 0.5 | 0.5 | 0 | 0 | 1 | 1.26 | dataset_1
18 | 0.57 | 0.38 | 0.05 | 1 | 0 | 0 | 0 | 1 | 1.54 | dataset_1
20 | 0.8075 | 0.1425 | 0.05 | 1 | 0 | 0.15 | 0 | 0.85 | 1.616 | dataset_1
21 | 0.7 | 0 | 0.3 | 1 | 0 | 0.256 | 0 | 0.744 | 1.72 | dataset_1
22 | 0.6 | 0.2 | 0.2 | 1 | 0 | 0.256 | 0 | 0.744 | 1.7 | dataset_1
23 | 0 | 0 | 1 | 0.6 | 0.4 | 0 | 0 | 1 | 1.38 | dataset_1
24 | 0.17 | 0.83 | 0 | 1 | 0 | 1 | 0 | 0 | 2.296 | dataset_1
25 | 0.6 | 0.2 | 0.2 | 1 | 0 | 0.095 | 0 | 0.905 | 1.64 | dataset_1
26 | 0.8 | 0 | 0.2 | 1 | 0 | 0.256 | 0 | 0.744 | 1.71 | dataset_1
27 | 0.79 | 0.16 | 0.05 | 1 | 0 | 0.5 | 0 | 0.5 | 1.85 | dataset_1
28 | 0 | 1 | 0 | 1 | 0 | 0.6 | 0 | 0.4 | 1.92 | dataset_1
29 | 0 | 0.98 | 0.02 | 1 | 0 | 0.02 | 0 | 0.98 | 1.6 | dataset_1
30 | 0.33 | 0.67 | 0 | 1 | 0 | 0.667 | 0 | 0.333 | 1.974 | dataset_1
31 | 0 | 1 | 0 | 1 | 0 | 0.1 | 0 | 0.9 | 1.65 | dataset_1
32 | 0 | 1 | 0 | 1 | 0 | 0.59 | 0 | 0.41 | 1.96 | dataset_1
33 | 0.6 | 0.4 | 0 | 0.4 | 0.6 | 0 | 0 | 1 | 1.25 | dataset_1
34 | 0.78 | 0.14 | 0.08 | 1 | 0 | 0.14 | 0 | 0.86 | 1.61 | dataset_1
35 | 0.2 | 0.6 | 0.2 | 1 | 0 | 0 | 0 | 1 | 1.634 | dataset_1
36 | 0.9 | 0 | 0.1 | 1 | 0 | 0.033 | 0 | 0.967 | 1.55 | dataset_1
37 | 1 | 0 | 0 | 1 | 0 | 0.2 | 0 | 0.8 | 1.57 | dataset_1
38 | 0.5 | 0.5 | 0 | 0.5 | 0.5 | 0 | 0 | 1 | 1.254 | dataset_1
39 | 0 | 1 | 0 | 0.4 | 0.6 | 0.3 | 0 | 0.7 | 1.25 | dataset_1
40 | 0 | 0.89 | 0.11 | 1 | 0 | 0 | 0 | 1 | 1.62 | dataset_1
41 | 0.3 | 0.7 | 0 | 1 | 0 | 0.7 | 0 | 0.3 | 2.03 | dataset_1
42 | 0.79 | 0.16 | 0.05 | 0.75 | 0.25 | 0.167 | 0 | 0.833 | 1.34 | dataset_1
43 | 0.6 | 0.4 | 0 | 1 | 0 | 0.256 | 0 | 0.744 | 1.72 | dataset_1
44 | 0 | 0.77 | 0.23 | 1 | 0 | 0 | 0 | 1 | 1.644 | dataset_1
45 | 0 | 1 | 0 | 1 | 0 | 0.025 | 0 | 0.992 | 1.6 | dataset_1
46 | 0.81 | 0.14 | 0.05 | 1 | 0 | 0.15 | 0 | 0.85 | 1.63 | dataset_1
47 | 0 | 1 | 0 | 1 | 0 | 0.023 | 0 | 0.977 | 1.61 | dataset_1
48 | 0.7 | 0 | 0.3 | 1 | 0 | 0.095 | 0 | 0.905 | 1.63 | dataset_1
49 | 0.85 | 0 | 0.15 | 1 | 0 | 0.3 | 0 | 0.7 | 1.72 | dataset_1
50 | 0 | 1 | 0 | 0.25 | 0.75 | 0.4 | 0 | 0.6 | 1.34 | dataset_1
51 | 0.38 | 0.57 | 0.05 | 1 | 0 | 0.067 | 0 | 0.933 | 1.57 | dataset_1
52 | 0.95 | 0 | 0.05 | 1 | 0 | 0.05 | 0 | 0.95 | 1.538 | dataset_1
53 | 0.79 | 0.16 | 0.05 | 0.916 | 0.084 | 0.173 | 0 | 0.827 | 1.38 | dataset_1
54 | 0 | 1 | 0 | 0.75 | 0.25 | 0.4 | 0 | 0.6 | 1.59 | dataset_1
55 | 0 | 1 | 0 | 1 | 0 | 0.12 | 0 | 0.88 | 1.62 | dataset_1
56 | 0.8 | 0 | 0.2 | 0 | 1 | 0 | 0 | 1 | 1.2 | dataset_1
57 | 0 | 0.99 | 0.01 | 1 | 0 | 0.01 | 0 | 0.99 | 1.6 | dataset_1
58 | 0 | 0.83 | 0.17 | 1 | 0 | 0 | 0 | 1 | 1.633 | dataset_1
59 | 0.83 | 0 | 0.17 | 0.98 | 0.02 | 0 | 0 | 1 | 1.51 | dataset_1
61 | 0.9 | 0.1 | 0 | 1 | 0 | 0.01 | 0 | 0.99 | 1.581 | dataset_1
62 | 0 | 1 | 0 | 1 | 0 | 0.2 | 0 | 0.8 | 1.62 | dataset_1
63 | 0.87 | 0 | 0.13 | 1 | 0 | 0.333 | 0 | 0.667 | 1.72 | dataset_1
64 | 0 | 0.91 | 0.09 | 1 | 0 | 0 | 0 | 1 | 1.59 | dataset_1
65 | 0 | 1 | 0 | 0.5 | 0.5 | 0.2 | 0 | 0.8 | 1.35 | dataset_1
66 | 0.83 | 0.17 | 0 | 1 | 0 | 0.667 | 0 | 0.333 | 1.976 | dataset_1
67 | 0.84 | 0.16 | 0 | 1 | 0 | 0.167 | 0 | 0.833 | 1.65 | dataset_1
69 | 0.8 | 0 | 0.2 | 1 | 0 | 0.14 | 0 | 0.86 | 1.59 | dataset_1
70 | 0 | 1 | 0 | 0.25 | 0.75 | 0 | 0 | 1 | 1.24 | dataset_1
71 | 0 | 1 | 0 | 1 | 0 | 0.38 | 0 | 0.62 | 1.777 | dataset_1
72 | 0 | 1 | 0 | 1 | 0 | 0.083 | 0 | 0.917 | 1.65 | dataset_1
73 | 0.4 | 0.6 | 0 | 1 | 0 | 0 | 0 | 1 | 1.544 | dataset_1
74 | 0 | 0 | 1 | 0 | 1 | 0.667 | 0 | 0.333 | 1.64 | dataset_1
75 | 0.79 | 0.16 | 0.05 | 1 | 0 | 0.1 | 0 | 0.9 | 1.59 | dataset_1
76 | 0.475 | 0.5 | 0.025 | 0.5 | 0.5 | 0 | 0 | 1 | 1.27 | dataset_1
77 | 0.83 | 0.12 | 0.05 | 1 | 0 | 0.17 | 0 | 0.83 | 1.63 | dataset_1
78 | 0.79 | 0.16 | 0.05 | 1 | 0 | 0.17 | 0 | 0.83 | 1.616 | dataset_1
79 | 0.94 | 0.01 | 0.05 | 1 | 0 | 0.01 | 0 | 0.99 | 1.55 | dataset_1
80 | 0.83 | 0.17 | 0 | 1 | 0 | 0.13 | 0 | 0.87 | 1.6 | dataset_1
81 | 0.75 | 0.15 | 0.1 | 1 | 0 | 0.15 | 0 | 0.85 | 1.63 | dataset_1
82 | 0 | 0 | 1 | 1 | 0 | 0.103 | 0 | 0.897 | 1.75 | dataset_1
83 | 0.71 | 0.29 | 0 | 1 | 0 | 0.14 | 0 | 0.86 | 1.62 | dataset_1
84 | 0.33 | 0.67 | 0 | 1 | 0 | 0 | 0 | 1 | 1.56 | dataset_1
85 | 0.976 | 0.024 | 0 | 1 | 0 | 0.025 | 0 | 0.975 | 1.54 | dataset_1
86 | 0.6 | 0.4 | 0 | 0.4 | 0.6 | 0 | 0 | 1 | 1.25 | dataset_1
87 | 0.79 | 0.14 | 0.07 | 1 | 0 | 0.15 | 0 | 0.85 | 1.55 | dataset_1
88 | 0.6 | 0 | 0.4 | 1 | 0 | 0.3 | 0 | 0.7 | 1.76 | dataset_1
89 | 0 | 1 | 0 | 0.8 | 0.2 | 0 | 0 | 1 | 1.5 | dataset_1
90 | 0 | 0.95 | 0.05 | 1 | 0 | 0 | 0 | 1 | 1.51 | dataset_1
91 | 0.747 | 0.153 | 0.1 | 1 | 0 | 0.17 | 0 | 0.83 | 1.73 | dataset_1
92 | 0 | 1 | 0 | 1 | 0 | 0.017 | 0 | 0.983 | 1.58 | dataset_1
93 | 0.83 | 0 | 0.17 | 0.99 | 0.01 | 0 | 0 | 1 | 1.52 | dataset_1
94 | 0.79 | 0.15 | 0.06 | 1 | 0 | 0.15 | 0 | 0.85 | 1.64 | dataset_1
95 | 0 | 0 | 1 | 1 | 0 | 0.03 | 0 | 0.97 | 1.77 | dataset_1
96 | 0.71 | 0.14 | 0.15 | 1 | 0 | 0.3 | 0 | 0.7 | 1.7 | dataset_1
97 | 0 | 0.6 | 0.4 | 1 | 0 | 0 | 0 | 1 | 1.62 | dataset_1
98 | 0.83 | 0.17 | 0 | 1 | 0 | 0.5 | 0 | 0.5 | 1.853 | dataset_1
99 | 0.83 | 0.17 | 0 | 1 | 0 | 0.833 | 0 | 0.167 | 2.113 | dataset_1
100 | 0.3 | 0.7 | 0 | 1 | 0 | 0.05 | 0 | 0.95 | 1.6 | dataset_1
101 | 0.81 | 0.14 | 0.05 | 1 | 0 | 0.133 | 0 | 0.867 | 1.61 | dataset_1
102 | 0 | 0.66 | 0.34 | 1 | 0 | 0 | 0 | 1 | 1.652 | dataset_1
103 | 0.945 | 0.025 | 0.03 | 1 | 0 | 0.025 | 0 | 0.975 | 1.56 | dataset_1
104 | 0.9 | 0 | 0.1 | 1 | 0 | 0.03 | 0 | 0.97 | 1.54 | dataset_1
105 | 0.75 | 0 | 0.25 | 1 | 0 | 0 | 0 | 1 | 1.57 | dataset_1
106 | 0 | 1 | 0 | 1 | 0 | 0.1 | 0 | 0.9 | 1.589 | dataset_1
107 | 0.8 | 0 | 0.2 | 0.75 | 0.25 | 0 | 0 | 1 | 1.35 | dataset_1
108 | 0 | 1 | 0 | 1 | 0 | 0.007 | 0 | 0.993 | 1.6 | dataset_1
109 | 0.75 | 0.15 | 0.1 | 1 | 0 | 0.15 | 0 | 0.85 | 1.63 | dataset_1
110 | 0.79 | 0.16 | 0.05 | 1 | 0 | 0.157 | 0 | 0.843 | 1.59 | dataset_1
111 | 1 | 0 | 0 | 1 | 0 | 0 | 0 | 1 | 1.48 | dataset_1
112 | 0 | 1 | 0 | 0.75 | 0.25 | 0 | 0 | 1 | 1.24 | dataset_1
113 | 0 | 0 | 1 | 1 | 0 | 0.9 | 0 | 0.1 | 2.32 | dataset_1
114 | 0.58 | 0.33 | 0.09 | 1 | 0 | 0.217 | 0 | 0.783 | 1.59 | dataset_1
115 | 0 | 1 | 0 | 1 | 0 | 0.03 | 0 | 0.97 | 1.6 | dataset_1
116 | 0.78 | 0.15 | 0.07 | 1 | 0 | 0.15 | 0 | 0.85 | 1.61 | dataset_1
117 | 0.8 | 0.15 | 0.05 | 1 | 0 | 0.15 | 0 | 0.85 | 1.61 | dataset_1
118 | 0.765 | 0.135 | 0.1 | 1 | 0 | 0.15 | 0 | 0.85 | 1.611 | dataset_1
119 | 0.83 | 0 | 0.17 | 1 | 0 | 0.6 | 0 | 0.4 | 1.93 | dataset_1
120 | 0 | 1 | 0 | 1 | 0 | 0.5 | 0 | 0.5 | 1.872 | dataset_1
121 | 0.83 | 0.17 | 0 | 1 | 0 | 0.11 | 0 | 0.89 | 1.59 | dataset_1
122 | 0.7 | 0 | 0.3 | 1 | 0 | 0 | 0 | 1 | 1.512 | dataset_1
124 | 0.7 | 0 | 0.3 | 1 | 0 | 1 | 0 | 0 | 2.287 | dataset_1
125 | 0.85 | 0.15 | 0 | 1 | 0 | 0 | 0 | 1 | 1.549 | dataset_1
126 | 0 | 1 | 0 | 0.875 | 0.125 | 0 | 0 | 1 | 1.42 | dataset_1
127 | 0.4 | 0.6 | 0 | 1 | 0 | 0.008 | 0 | 0.992 | 1.6 | dataset_1
128 | 0 | 0.85 | 0.15 | 1 | 0 | 0.15 | 0 | 0.85 | 1.717 | dataset_1
129 | 0.76 | 0.14 | 0.1 | 1 | 0 | 0.17 | 0 | 0.83 | 1.61 | dataset_1
130 | 0.79 | 0.16 | 0.05 | 0.5 | 0.5 | 0.167 | 0 | 0.833 | 1.31 | dataset_1
131 | 0 | 1 | 0 | 1 | 0 | 0.04 | 0 | 0.96 | 1.6 | dataset_1
132 | 0.17 | 0.83 | 0 | 1 | 0 | 0.833 | 0 | 0.167 | 2.153 | dataset_1
133 | 0.54 | 0.36 | 0.1 | 1 | 0 | 0 | 0 | 1 | 1.51 | dataset_1
134 | 0 | 0 | 1 | 1 | 0 | 0.15 | 0 | 0.85 | 1.84 | dataset_1
135 | 0.83 | 0.17 | 0 | 1 | 0 | 0.167 | 0 | 0.833 | 1.606 | dataset_1
136 | 0.81 | 0.14 | 0.05 | 1 | 0 | 0.15 | 0 | 0.85 | 1.597 | dataset_1
137 | 0 | 0.9 | 0.1 | 1 | 0 | 0 | 0 | 1 | 1.54 | dataset_1
138 | 1 | 0 | 0 | 0.5 | 0.5 | 0 | 0 | 1 | 1.17 | dataset_1
139 | 0.81 | 0.09 | 0.1 | 1 | 0 | 0.033 | 0 | 0.967 | 1.55 | dataset_1
140 | 0.83 | 0.12 | 0.05 | 1 | 0 | 0.12 | 0 | 0.88 | 1.61 | dataset_1
141 | 0 | 0 | 1 | 1 | 0 | 0.067 | 0 | 0.933 | 1.82 | dataset_1
142 | 0.67 | 0.33 | 0 | 1 | 0 | 0.667 | 0 | 0.333 | 1.969 | dataset_1
143 | 0 | 1 | 0 | 0.75 | 0.25 | 0.7 | 0 | 0.3 | 1.8 | dataset_1
144 | 0.84 | 0.16 | 0 | 1 | 0 | 0.17 | 0 | 0.83 | 1.64 | dataset_1
145 | 0 | 0.85 | 0.15 | 1 | 0 | 0 | 0 | 1 | 1.59 | dataset_1
146 | 0.83 | 0 | 0.17 | 0.95 | 0.05 | 0 | 0 | 1 | 1.485 | dataset_1
147 | 0.85 | 0 | 0.15 | 1 | 0 | 0.15 | 0 | 0.85 | 1.535 | dataset_1
148 | 0 | 0 | 1 | 1 | 0 | 0.333 | 0 | 0.667 | 1.92 | dataset_1
149 | 0 | 1 | 0 | 1 | 0 | 0.05 | 0 | 0.95 | 1.577 | dataset_1
150 | 0.8 | 0.16 | 0.04 | 1 | 0 | 0.167 | 0 | 0.833 | 1.61 | dataset_1
151 | 0.6 | 0.4 | 0 | 0.4 | 0.6 | 0.1 | 0 | 0.9 | 1.354 | dataset_1
152 | 0 | 1 | 0 | 0.75 | 0.25 | 1 | 0 | 0 | 2.03 | dataset_1
153 | 0.666 | 0.0664 | 0.2668 | 1 | 0 | 0.256 | 0 | 0.744 | 1.71 | dataset_1
154 | 0.75 | 0.25 | 0 | 0 | 1 | 0 | 0 | 1 | 1.4 | dataset_1
155 | 0.84 | 0.16 | 0 | 1 | 0 | 0.133 | 0 | 0.867 | 1.53 | dataset_1
156 | 0 | 0 | 1 | 1 | 0 | 0.07 | 0 | 0.93 | 1.81 | dataset_1
157 | 0 | 0 | 1 | 1 | 0 | 0.05 | 0 | 0.95 | 1.736 | dataset_1
158 | 0.33 | 0.67 | 0 | 1 | 0 | 0.167 | 0 | 0.833 | 1.671 | dataset_1
159 | 0 | 1 | 0 | 0.4 | 0.6 | 0.6 | 0 | 0.4 | 1.29 | dataset_1
160 | 0.85 | 0 | 0.15 | 1 | 0 | 0.1 | 0 | 0.9 | 1.56 | dataset_1
161 | 0 | 1 | 0 | 1 | 0 | 0.5 | 0 | 0.5 | 1.72 | dataset_1
162 | 0 | 1 | 0 | 1 | 0 | 0.107 | 0 | 0.893 | 1.64 | dataset_1
163 | 0 | 1 | 0 | 1 | 0 | 0.25 | 0 | 0.75 | 1.694 | dataset_1
164 | 0.17 | 0.83 | 0 | 1 | 0 | 0.5 | 0 | 0.5 | 1.858 | dataset_1
165 | 0 | 1 | 0 | 0.2 | 0.8 | 0 | 0 | 1 | 1.204 | dataset_1
166 | 0.7 | 0.3 | 0 | 1 | 0 | 0 | 0 | 1 | 1.582 | dataset_1
167 | 0.85 | 0.15 | 0 | 1 | 0 | 0.15 | 0 | 0.85 | 1.625 | dataset_1
168 | 0.1 | 0.9 | 0 | 1 | 0 | 0.1 | 0 | 0.9 | 1.586 | dataset_1
169 | 0.75 | 0 | 0.25 | 1 | 0 | 0.2 | 0 | 0.8 | 1.7 | dataset_1
171 | 0.66 | 0.14 | 0.2 | 0.75 | 0.25 | 0.167 | 0 | 0.833 | 1.38 | dataset_1
172 | 0.125 | 0.875 | 0 | 1 | 0 | 0 | 0 | 1 | 1.55 | dataset_1
173 | 0.78 | 0.14 | 0.08 | 1 | 0 | 0.14 | 0 | 0.86 | 1.61 | dataset_1
174 | 0 | 1 | 0 | 1 | 0 | 0.033 | 0 | 0.967 | 1.601 | dataset_1
175 | 0.67 | 0.33 | 0 | 1 | 0 | 0 | 0 | 1 | 1.528 | dataset_1
177 | 0 | 1 | 0 | 0.75 | 0.25 | 0.3 | 0 | 0.7 | 1.53 | dataset_1
178 | 0.6 | 0 | 0.4 | 1 | 0 | 0.35 | 0 | 0.65 | 1.8 | dataset_1
179 | 0.733 | 0.133 | 0.133 | 1 | 0 | 0.095 | 0 | 0.905 | 1.65 | dataset_1
180 | 0 | 1 | 0 | 1 | 0 | 0.27 | 0 | 0.73 | 1.71 | dataset_1
181 | 0.6 | 0.4 | 0 | 0.4 | 0.6 | 0.04 | 0 | 0.96 | 1.26 | dataset_1
182 | 0.8 | 0.2 | 0 | 1 | 0 | 0 | 0 | 1 | 1.412 | dataset_1
183 | 0 | 1 | 0 | 0.8 | 0.2 | 0.133 | 0 | 0.867 | 1.26 | dataset_1
184 | 0.75 | 0.1 | 0.15 | 1 | 0 | 0.033 | 0 | 0.967 | 1.57 | dataset_1
185 | 0.15 | 0.85 | 0 | 1 | 0 | 0 | 0 | 1 | 1.63 | dataset_1
186 | 0 | 1 | 0 | 1 | 0 | 0.84 | 0 | 0.16 | 2.154 | dataset_1
187 | 0.9 | 0 | 0.1 | 1 | 0 | 0.256 | 0 | 0.744 | 1.72 | dataset_1
188 | 1 | 0 | 0 | 1 | 0 | 0.095 | 0 | 0.905 | 1.59 | dataset_1
189 | 1 | 0 | 0 | 0.2 | 0.8 | 0 | 0 | 1 | 1.29 | dataset_1
190 | 0 | 1 | 0 | 1 | 0 | 0.13 | 0 | 0.87 | 1.641 | dataset_1
191 | 0.875 | 0 | 0.125 | 1 | 0 | 0.125 | 0 | 0.875 | 1.581 | dataset_1
192 | 0.7 | 0.25 | 0.05 | 1 | 0 | 0 | 0 | 1 | 1.51 | dataset_1
193 | 0.85 | 0.15 | 0 | 1 | 0 | 0.15 | 0 | 0.85 | 1.58 | dataset_1
194 | 0.8 | 0 | 0.2 | 1 | 0 | 0.095 | 0 | 0.905 | 1.65 | dataset_1
195 | 0.83 | 0.17 | 0 | 1 | 0 | 0.17 | 0 | 0.83 | 1.6 | dataset_1
196 | 0 | 1 | 0 | 0.4 | 0.6 | 0.4 | 0 | 0.6 | 1.26 | dataset_1
197 | 0.85 | 0.15 | 0 | 1 | 0 | 0.2 | 0 | 0.8 | 1.616 | dataset_1
198 | 0.66 | 0.34 | 0 | 1 | 0 | 0 | 0 | 1 | 1.533 | dataset_1
199 | 0.026 | 0.974 | 0 | 1 | 0 | 0 | 0 | 1 | 1.516 | dataset_1
200 | 0 | 0 | 1 | 0 | 1 | 0 | 0 | 1 | 1.295 | dataset_1
201 | 1 | 0 | 0 | 1 | 0 | 1 | 0 | 0 | 2.23 | dataset_1
202 | 0.1 | 0.8 | 0.1 | 1 | 0 | 0 | 0 | 1 | 1.5 | dataset_1
203 | 0.125 | 0.875 | 0 | 1 | 0 | 0.333 | 0 | 0.667 | 1.71 | dataset_1
204 | 0.17 | 0.83 | 0 | 1 | 0 | 0.667 | 0 | 0.333 | 1.989 | dataset_1
205 | 0.77 | 0.2 | 0.03 | 1 | 0 | 0.153 | 0 | 0.847 | 1.5 | dataset_1
206 | 0 | 1 | 0 | 1 | 0 | 0.4 | 0 | 0.6 | 1.781 | dataset_1
207 | 0.32 | 0.48 | 0.2 | 1 | 0 | 0.067 | 0 | 0.933 | 1.607 | dataset_1
208 | 0.79 | 0.16 | 0.05 | 0.832 | 0.168 | 0.173 | 0 | 0.827 | 1.38 | dataset_1
209 | 0.79 | 0.16 | 0.05 | 1 | 0 | 0 | 0 | 1 | 1.57 | dataset_1
210 | 0 | 0 | 1 | 0 | 1 | 0.333 | 0 | 0.667 | 1.37 | dataset_1
211 | 0.8668 | 0.0664 | 0.0664 | 1 | 0 | 0.095 | 0 | 0.905 | 1.63 | dataset_1
212 | 0.8 | 0 | 0.2 | 0.3 | 0.7 | 0 | 0 | 1 | 1.35 | dataset_1
213 | 0.83 | 0 | 0.17 | 1 | 0 | 0.057 | 0 | 0.943 | 1.6 | dataset_1
214 | 0 | 0 | 1 | 1 | 0 | 0.5 | 0 | 0.5 | 1.9 | dataset_1
216 | 0.75 | 0.2 | 0.05 | 1 | 0 | 0 | 0 | 1 | 1.52 | dataset_1
217 | 0.83 | 0 | 0.17 | 1 | 0 | 0.4 | 0 | 0.6 | 1.75 | dataset_1
218 | 0.83 | 0 | 0.17 | 1 | 0 | 0.4 | 0 | 0.6 | 1.74 | dataset_1
219 | 0.83 | 0.17 | 0 | 1 | 0 | 0.153 | 0 | 0.847 | 1.57 | dataset_1
220 | 0 | 1 | 0 | 1 | 0 | 0.3 | 0 | 0.7 | 1.72 | dataset_1
221 | 0.7 | 0 | 0.3 | 1 | 0 | 0.05 | 0 | 0.95 | 1.62 | dataset_1
222 | 0 | 0 | 1 | 0 | 1 | 0.167 | 0 | 0.833 | 1.375 | dataset_1
223 | 0.7 | 0.25 | 0.05 | 1 | 0 | 0 | 0 | 1 | 1.51 | dataset_1
224 | 0.44 | 0.56 | 0 | 1 | 0 | 0.11 | 0 | 0.89 | 1.62 | dataset_1
225 | 0.33 | 0.66 | 0 | 0.66 | 0.33 | 0 | 0 | 1 | 1.3 | dataset_1
226 | 0.5 | 0.45 | 0.05 | 0.5 | 0.5 | 0 | 0 | 1 | 1.22 | dataset_1
227 | 0.67 | 0.33 | 0 | 1 | 0 | 0.833 | 0 | 0.167 | 2.115 | dataset_1
228 | 1 | 0 | 0 | 1 | 0 | 0.833 | 0 | 0.167 | 2.105 | dataset_1
229 | 0.85 | 0 | 0.15 | 1 | 0 | 0.05 | 0 | 0.95 | 1.587 | dataset_1
230 | 0.75 | 0.08 | 0.17 | 1 | 0 | 0.13 | 0 | 0.87 | 1.61 | dataset_1
231 | 0.85 | 0 | 0.15 | 1 | 0 | 0 | 0 | 1 | 1.541 | dataset_1
232 | 0.79 | 0.16 | 0.05 | 1 | 0 | 0.15 | 0 | 0.85 | 1.614 | dataset_1
233 | 0 | 0 | 1 | 1 | 0 | 1 | 0 | 0 | 2.3 | dataset_1
234 | 0.9 | 0.1 | 0 | 1 | 0 | 0.256 | 0 | 0.744 | 1.7 | dataset_1
236 | 0.79 | 0.16 | 0.05 | 0.58 | 0.42 | 0.173 | 0 | 0.827 | 1.38 | dataset_1
237 | 0.74 | 0.16 | 0.1 | 1 | 0 | 0.17 | 0 | 0.83 | 1.61 | dataset_1
238 | 0.3 | 0.7 | 0 | 1 | 0 | 0.1 | 0 | 0.9 | 1.603 | dataset_1
239 | 1 | 0 | 0 | 0.5 | 0.5 | 0 | 0 | 1 | 1.22 | dataset_1
240 | 0 | 1 | 0 | 1 | 0 | 0.42 | 0 | 0.58 | 1.79 | dataset_1
241 | 0.8 | 0.04 | 0.16 | 1 | 0 | 0.5 | 0 | 0.5 | 1.82 | dataset_1
242 | 0.17 | 0.83 | 0 | 1 | 0 | 0 | 0 | 1 | 1.588 | dataset_1
243 | 0.5 | 0.38 | 0.12 | 1 | 0 | 0.32 | 0 | 0.68 | 1.72 | dataset_1
244 | 0 | 1 | 0 | 1 | 0 | 0.11 | 0 | 0.89 | 1.627 | dataset_1
245 | 0 | 0.7 | 0.3 | 0.5 | 0.5 | 0 | 0 | 1 | 1.28 | dataset_1
246 | 0 | 0.8 | 0.2 | 0.5 | 0.5 | 0 | 0 | 1 | 1.3 | dataset_1
247 | 0.8 | 0.15 | 0.05 | 1 | 0 | 0.15 | 0 | 0.85 | 1.59 | dataset_1
248 | 0 | 0.95 | 0.05 | 1 | 0 | 0 | 0 | 1 | 1.61 | dataset_1
249 | 1 | 0 | 0 | 1 | 0 | 0.256 | 0 | 0.744 | 1.7 | dataset_1
250 | 0.6 | 0.4 | 0 | 0.4 | 0.6 | 0.06 | 0 | 0.94 | 1.272 | dataset_1
251 | 0 | 1 | 0 | 0.75 | 0.25 | 0.8 | 0 | 0.2 | 1.9 | dataset_1
252 | 1 | 0 | 0 | 1 | 0 | 0 | 0 | 1 | 1.48 | dataset_1
253 | 0.9 | 0 | 0.1 | 1 | 0 | 0 | 0 | 1 | 1.512 | dataset_1
254 | 0.5 | 0.5 | 0 | 1 | 0 | 0.833 | 0 | 0.167 | 2.141 | dataset_1
255 | 0 | 0.8 | 0.2 | 1 | 0 | 0 | 0 | 1 | 1.57 | dataset_1
256 | 0 | 1 | 0 | 0.85 | 0.15 | 0 | 0 | 1 | 1.51 | dataset_1
257 | 0.75 | 0.15 | 0.1 | 0 | 1 | 0.167 | 0 | 0.833 | 1.44 | dataset_1
258 | 0.38 | 0.6 | 0.02 | 1 | 0 | 0.008 | 0 | 0.992 | 1.6 | dataset_1
259 | 1 | 0 | 0 | 0.125 | 0.875 | 0 | 0 | 1 | 1.25 | dataset_1
260 | 0 | 1 | 0 | 1 | 0 | 0.1 | 0 | 0.9 | 1.58 | dataset_1
261 | 0.3 | 0.7 | 0 | 1 | 0 | 0 | 0 | 1 | 1.583 | dataset_1
262 | 0.8 | 0.04 | 0.16 | 1 | 0 | 0.57 | 0 | 0.43 | 1.89 | dataset_1
263 | 0.81 | 0.16 | 0.03 | 1 | 0 | 0.167 | 0 | 0.833 | 1.63 | dataset_1
264 | 0.8 | 0 | 0.2 | 1 | 0 | 0.3 | 0 | 0.7 | 1.75 | dataset_1
265 | 0.79 | 0.16 | 0.05 | 1 | 0 | 0.13 | 0 | 0.87 | 1.59 | dataset_1
266 | 1 | 0 | 0 | 0.625 | 0.375 | 0 | 0 | 1 | 1.24 | dataset_1
267 | 0.8 | 0 | 0.2 | 1 | 0 | 0.5 | 0 | 0.5 | 1.82 | dataset_1
268 | 0 | 1 | 0 | 1 | 0 | 0.1 | 0 | 0.9 | 1.562 | dataset_1
269 | 0 | 1 | 0 | 0 | 1 | 0 | 0 | 1 | 1.31 | dataset_1
270 | 0.83 | 0.17 | 0 | 1 | 0 | 0 | 0 | 1 | 1.535 | dataset_1
271 | 0 | 0.85 | 0.15 | 1 | 0 | 0.4 | 0 | 0.6 | 1.82 | dataset_1
272 | 0 | 0.9 | 0.1 | 0.25 | 0.75 | 0 | 0 | 1 | 1.27 | dataset_1
273 | 0.83 | 0.17 | 0 | 1 | 0 | 0.163 | 0 | 0.837 | 1.615 | dataset_1
274 | 0.9 | 0 | 0.1 | 1 | 0 | 1 | 0 | 0 | 2.277 | dataset_1
275 | 0.7885 | 0.1615 | 0.05 | 1 | 0 | 0.1 | 0 | 0.9 | 1.565 | dataset_1
276 | 0.83 | 0.07 | 0.1 | 1 | 0 | 0.17 | 0 | 0.83 | 1.63 | dataset_1
277 | 0.83 | 0.17 | 0 | 1 | 0 | 0.157 | 0 | 0.843 | 1.61 | dataset_1
278 | 0.93 | 0 | 0.07 | 1 | 0 | 0 | 0 | 1 | 1.537 | dataset_1
279 | 0 | 1 | 0 | 1 | 0 | 0.15 | 0 | 0.85 | 1.6 | dataset_1
280 | 0.75 | 0 | 0.25 | 1 | 0 | 0.2 | 0 | 0.8 | 1.694 | dataset_1
281 | 1 | 0 | 0 | 0.9 | 0.1 | 0 | 0 | 1 | 1.43 | dataset_1
282 | 0 | 1 | 0 | 1 | 0 | 0.133 | 0 | 0.867 | 1.677 | dataset_1
283 | 0.9 | 0.1 | 0 | 1 | 0 | 0.033 | 0 | 0.967 | 1.562 | dataset_1
284 | 0 | 1 | 0 | 0.3 | 0.7 | 0 | 0 | 1 | 1.17 | dataset_1
287 | 0.83 | 0 | 0.17 | 0.7 | 0.3 | 0 | 0 | 1 | 1.318 | dataset_1
288 | 0.83 | 0.05 | 0.12 | 1 | 0 | 0.4 | 0 | 0.6 | 1.74 | dataset_1
289 | 0.9 | 0.1 | 0 | 1 | 0 | 0 | 0 | 1 | 1.532 | dataset_1
291 | 0.7 | 0.3 | 0 | 0.7 | 0.3 | 0 | 0 | 1 | 1.26 | dataset_1
292 | 0.6 | 0 | 0.4 | 1 | 0 | 0.256 | 0 | 0.744 | 1.65 | dataset_1
293 | 0 | 1 | 0 | 1 | 0 | 0.027 | 0 | 0.973 | 1.61 | dataset_1
294 | 0.83 | 0.17 | 0 | 1 | 0 | 1 | 0 | 0 | 2.278 | dataset_1
295 | 0.83 | 0 | 0.17 | 0.5 | 0.5 | 0 | 0 | 1 | 1.26 | dataset_1
297 | 0 | 1 | 0 | 0.4 | 0.6 | 0 | 0 | 1 | 1.27 | dataset_1
298 | 0.75 | 0.15 | 0.1 | 1 | 0 | 0.333 | 0 | 0.667 | 1.73 | dataset_1
299 | 0 | 0.9 | 0.1 | 1 | 0 | 0 | 0 | 1 | 1.606 | dataset_1
300 | 0.85 | 0.15 | 0 | 1 | 0 | 0.15 | 0 | 0.85 | 1.6 | dataset_1
301 | 0.8 | 0.16 | 0.04 | 1 | 0 | 0.167 | 0 | 0.833 | 1.633 | dataset_1
303 | 0.8 | 0.16 | 0.04 | 1 | 0 | 0.163 | 0 | 0.837 | 1.617 | dataset_1
304 | 0.7 | 0 | 0.3 | 1 | 0 | 0 | 0 | 1 | 1.58 | dataset_1
305 | 0.9 | 0 | 0.1 | 1 | 0 | 0.2 | 0 | 0.8 | 1.61 | dataset_1
306 | 0 | 1 | 0 | 1 | 0 | 0.95 | 0 | 0.05 | 2.23 | dataset_1
307 | 0.65 | 0.35 | 0 | 1 | 0 | 0 | 0 | 1 | 1.52 | dataset_1
308 | 0 | 1 | 0 | 1 | 0 | 0.06 | 0 | 0.94 | 1.604 | dataset_1
309 | 0.85 | 0.15 | 0 | 1 | 0 | 0.167 | 0 | 0.833 | 1.625 | dataset_1
310 | 0 | 1 | 0 | 0.75 | 0.25 | 0.9 | 0 | 0.1 | 1.99 | dataset_1
311 | 0.79 | 0.16 | 0.05 | 1 | 0 | 0.1 | 0 | 0.9 | 1.57 | dataset_1
312 | 1 | 0 | 0 | 0 | 1 | 0.08 | 0 | 0.92 | 1.47 | dataset_1
313 | 0.75 | 0.15 | 0.1 | 1 | 0 | 0.17 | 0 | 0.83 | 1.63 | dataset_1
314 | 0 | 1 | 0 | 1 | 0 | 0.71 | 0 | 0.29 | 2.033 | dataset_1
315 | 0 | 1 | 0 | 0 | 1 | 0.5 | 0 | 0.5 | 1.62 | dataset_1
316 | 0.6 | 0.3 | 0.1 | 1 | 0 | 0.256 | 0 | 0.744 | 1.7 | dataset_1
317 | 0.85 | 0 | 0.15 | 1 | 0 | 0.7 | 0 | 0.3 | 2 | dataset_1
318 | 0.925 | 0 | 0.075 | 0 | 1 | 0 | 0 | 1 | 1.36 | dataset_1
319 | 0.85 | 0.15 | 0 | 1 | 0 | 0.15 | 0 | 0.85 | 1.583 | dataset_1
320 | 0.17 | 0.83 | 0 | 1 | 0 | 0.333 | 0 | 0.667 | 1.764 | dataset_1
321 | 0 | 1 | 0 | 1 | 0 | 0.167 | 0 | 0.833 | 1.654 | dataset_1
322 | 0.66 | 0.14 | 0.2 | 1 | 0 | 0.167 | 0 | 0.833 | 1.6 | dataset_1
323 | 0.79 | 0.16 | 0.05 | 0.664 | 0.336 | 0.173 | 0 | 0.827 | 1.38 | dataset_1
324 | 0.915 | 0 | 0.085 | 1 | 0 | 0.15 | 0 | 0.85 | 1.625 | dataset_1
325 | 0.83 | 0 | 0.17 | 1 | 0 | 0 | 0 | 1 | 1.54 | dataset_1
326 | 0.79 | 0.16 | 0.05 | 1 | 0 | 0.167 | 0 | 0.833 | 1.63 | dataset_1
327 | 0 | 0.95 | 0.05 | 1 | 0 | 0.4 | 0 | 0.6 | 1.82 | dataset_1
328 | 0 | 1 | 0 | 0 | 1 | 0.4 | 0 | 0.6 | 1.6 | dataset_1
329 | 0 | 0 | 1 | 0 | 1 | 0.2 | 0 | 0.8 | 1.4 | dataset_1
330 | 0.1 | 0.9 | 0 | 0.9 | 0.1 | 0 | 0 | 1 | 1.44 | dataset_1
331 | 0.2 | 0.8 | 0 | 1 | 0 | 0 | 0 | 1 | 1.556 | dataset_1
332 | 0.733 | 0.133 | 0.133 | 1 | 0 | 0.256 | 0 | 0.744 | 1.71 | dataset_1
333 | 0.6 | 0.4 | 0 | 0.4 | 0.6 | 0.16 | 0 | 0.84 | 1.32 | dataset_1
334 | 0.76 | 0.09 | 0.15 | 1 | 0 | 0.01 | 0 | 0.99 | 1.599 | dataset_1
335 | 0.765 | 0.135 | 0.1 | 1 | 0 | 0.15 | 0 | 0.85 | 1.611 | dataset_1
336 | 1 | 0 | 0 | 0 | 1 | 0.25 | 0 | 0.75 | 1.63 | dataset_1
337 | 0.5 | 0.5 | 0 | 1 | 0 | 1 | 0 | 0 | 2.28 | dataset_1
338 | 0 | 1 | 0 | 1 | 0 | 0.01 | 0 | 0.99 | 1.6 | dataset_1
339 | 0.925 | 0 | 0.075 | 1 | 0 | 0 | 0 | 1 | 1.51 | dataset_1
340 | 0.95 | 0 | 0.05 | 1 | 0 | 0 | 0 | 1 | 1.554 | dataset_1
341 | 0 | 1 | 0 | 0 | 1 | 0.333 | 0 | 0.667 | 1.503 | dataset_1
342 | 0.6 | 0.4 | 0 | 1 | 0 | 0.133 | 0 | 0.867 | 1.58 | dataset_1
343 | 0.83 | 0.12 | 0.05 | 1 | 0 | 0.163 | 0 | 0.837 | 1.6 | dataset_1
344 | 0 | 1 | 0 | 0.65 | 0.35 | 0 | 0 | 1 | 1.25 | dataset_1
345 | 0.79 | 0.16 | 0.05 | 0.748 | 0.252 | 0.173 | 0 | 0.827 | 1.38 | dataset_1
346 | 0.75 | 0.15 | 0.1 | 1 | 0 | 0.17 | 0 | 0.83 | 1.61 | dataset_1
347 | 0.9 | 0 | 0.1 | 1 | 0 | 0.3 | 0 | 0.7 | 1.7 | dataset_1
348 | 0 | 0 | 1 | 0.3 | 0.7 | 0 | 0 | 1 | 1.29 | dataset_1
350 | 0.83 | 0.17 | 0 | 1 | 0 | 0.4 | 0 | 0.6 | 1.72 | dataset_1
351 | 0 | 1 | 0 | 0.38 | 0.62 | 0 | 0 | 1 | 1.22 | dataset_1
352 | 0 | 1 | 0 | 1 | 0 | 0.027 | 0 | 0.973 | 1.6 | dataset_1
353 | 0.85 | 0 | 0.15 | 1 | 0 | 0.1 | 0 | 0.9 | 1.56 | dataset_1
354 | 0 | 1 | 0 | 0.95 | 0.05 | 0 | 0 | 1 | 1.5 | dataset_1
355 | 0.55 | 0.37 | 0.08 | 1 | 0 | 0 | 0 | 1 | 1.53 | dataset_1
356 | 0.5 | 0 | 0.5 | 1 | 0 | 0.17 | 0 | 0.83 | 1.62 | dataset_1
357 | 0.39 | 0.6 | 0.01 | 1 | 0 | 0.008 | 0 | 0.992 | 1.6 | dataset_1
358 | 0 | 1 | 0 | 0.625 | 0.375 | 0 | 0 | 1 | 1.25 | dataset_1
360 | 1 | 0 | 0 | 0.7 | 0.3 | 0 | 0 | 1 | 1.337 | dataset_1
361 | 0 | 1 | 0 | 1 | 0 | 0.075 | 0 | 0.925 | 1.62 | dataset_1
362 | 0.25 | 0.75 | 0 | 0 | 1 | 0 | 0 | 1 | 1.311 | dataset_1
363 | 0.83 | 0.12 | 0.05 | 1 | 0 | 0.13 | 0 | 0.87 | 1.6 | dataset_1
364 | 0 | 1 | 0 | 0.75 | 0.25 | 0.5 | 0 | 0.5 | 1.65 | dataset_1
365 | 0 | 1 | 0 | 1 | 0 | 0.233 | 0 | 0.767 | 1.68 | dataset_1
367 | 0.79 | 0.16 | 0.05 | 1 | 0 | 0.167 | 0 | 0.833 | 1.565 | dataset_1
368 | 0.25 | 0.75 | 0 | 1 | 0 | 0 | 0 | 1 | 1.54 | dataset_1
369 | 0 | 0.9 | 0.1 | 0.75 | 0.25 | 0 | 0 | 1 | 1.39 | dataset_1
370 | 0 | 1 | 0 | 0.9 | 0.1 | 0 | 0 | 1 | 1.5 | dataset_1
371 | 0.85 | 0.1 | 0.05 | 1 | 0 | 0.15 | 0 | 0.85 | 1.59 | dataset_1
372 | 0.1 | 0.9 | 0 | 1 | 0 | 0 | 0 | 1 | 1.553 | dataset_1
373 | 0 | 1 | 0 | 1 | 0 | 0 | 0 | 1 | 1.566 | dataset_1
374 | 0 | 1 | 0 | 0.5 | 0.5 | 0.4 | 0 | 0.6 | 1.48 | dataset_1
376 | 0 | 1 | 0 | 0.6 | 0.4 | 0 | 0 | 1 | 1.39 | dataset_1
377 | 0.7 | 0.3 | 0 | 1 | 0 | 0.256 | 0 | 0.744 | 1.71 | dataset_1
378 | 0.7 | 0.3 | 0 | 1 | 0 | 0.033 | 0 | 0.967 | 1.58 | dataset_1
379 | 0.7 | 0.3 | 0 | 1 | 0 | 0.3 | 0 | 0.7 | 1.71 | dataset_1
381 | 0.5 | 0.5 | 0 | 1 | 0 | 0.167 | 0 | 0.833 | 1.612 | dataset_1
382 | 0.4 | 0.1 | 0.5 | 1 | 0 | 0.17 | 0 | 0.83 | 1.7 | dataset_1
383 | 0.33 | 0.67 | 0 | 1 | 0 | 1 | 0 | 0 | 2.288 | dataset_1
384 | 0 | 1 | 0 | 1 | 0 | 0.417 | 0 | 0.583 | 1.76 | dataset_1
385 | 1 | 0 | 0 | 0 | 1 | 0 | 0 | 1 | 1.4 | dataset_1
386 | 0 | 0.7 | 0.3 | 1 | 0 | 0 | 0 | 1 | 1.58 | dataset_1
387 | 0.75 | 0 | 0.25 | 1 | 0 | 0.3 | 0 | 0.7 | 1.73 | dataset_1
388 | 0.8 | 0 | 0.2 | 1 | 0 | 0.4 | 0 | 0.6 | 1.803 | dataset_1
389 | 0 | 0.8 | 0.2 | 1 | 0 | 0 | 0 | 1 | 1.62 | dataset_1
390 | 1 | 0 | 0 | 0.375 | 0.625 | 0 | 0 | 1 | 1.21 | dataset_1
391 | 0.2 | 0.5 | 0.3 | 1 | 0 | 0 | 0 | 1 | 1.64 | dataset_1
392 | 1 | 0 | 0 | 0 | 1 | 0.333 | 0 | 0.667 | 1.571 | dataset_1
394 | 0 | 1 | 0 | 1 | 0 | 0.29 | 0 | 0.71 | 1.715 | dataset_1
395 | 0 | 1 | 0 | 1 | 0 | 0.333 | 0 | 0.667 | 1.6 | dataset_1
396 | 0 | 1 | 0 | 1 | 0 | 1 | 0 | 0 | 2.3 | dataset_1
397 | 0.93 | 0 | 0.07 | 1 | 0 | 0.05 | 0 | 0.95 | 1.62 | dataset_1
398 | 0.664 | 0.136 | 0.2 | 1 | 0 | 0.35 | 0 | 0.65 | 1.77 | dataset_1
399 | 0.76 | 0.19 | 0.05 | 1 | 0 | 0.2 | 0 | 0.8 | 1.59 | dataset_1
401 | 0 | 0 | 1 | 1 | 0 | 0.967 | 0 | 0.033 | 2.38 | dataset_1
402 | 0.55 | 0 | 0.45 | 1 | 0 | 0.05 | 0 | 0.95 | 1.62 | dataset_1
403 | 0.81 | 0.09 | 0.1 | 1 | 0 | 0.01 | 0 | 0.99 | 1.6 | dataset_1
404 | 0.79 | 0.15 | 0.06 | 1 | 0 | 0.6 | 0 | 0.4 | 1.805 | dataset_1
405 | 0.7885 | 0.1615 | 0.05 | 1 | 0 | 0.1 | 0 | 0.9 | 1.55 | dataset_1
406 | 0.85 | 0 | 0.15 | 1 | 0 | 0.27 | 0 | 0.73 | 1.72 | dataset_1
407 | 0.79 | 0.16 | 0.05 | 1 | 0 | 0.16 | 0 | 0.84 | 1.582 | dataset_1
408 | 0.66 | 0.14 | 0.2 | 0.25 | 0.75 | 0.167 | 0 | 0.833 | 1.28 | dataset_1
409 | 0.8 | 0.2 | 0 | 1 | 0 | 0.095 | 0 | 0.905 | 1.61 | dataset_1
410 | 0 | 0 | 1 | 0.1 | 0.9 | 0 | 0 | 1 | 1.22 | dataset_1
411 | 0.75 | 0.15 | 0.1 | 0.25 | 0.75 | 0.167 | 0 | 0.833 | 1.29 | dataset_1
412 | 0.75 | 0.25 | 0 | 1 | 0 | 0.17 | 0 | 0.83 | 1.65 | dataset_1
413 | 0.3 | 0.7 | 0 | 1 | 0 | 0.15 | 0 | 0.85 | 1.66 | dataset_1
414 | 0.12 | 0 | 0.88 | 1 | 0 | 0 | 0 | 1 | 1.51 | dataset_1
415 | 0.5 | 0.5 | 0 | 1 | 0 | 0.5 | 0 | 0.5 | 1.833 | dataset_1
416 | 0.36 | 0.54 | 0.1 | 1 | 0 | 0.067 | 0 | 0.933 | 1.59 | dataset_1
417 | 0.85 | 0 | 0.15 | 0 | 1 | 0 | 0 | 1 | 1.35 | dataset_1
419 | 0.75 | 0 | 0.25 | 0 | 1 | 0 | 0 | 1 | 1.29 | dataset_1
420 | 1 | 0 | 0 | 0 | 1 | 0.167 | 0 | 0.833 | 1.53 | dataset_1
421 | 0.78 | 0.13 | 0.05 | 1 | 0 | 0.15 | 0 | 0.85 | 1.6 | dataset_1
422 | 0.75 | 0.15 | 0.1 | 1 | 0 | 0.167 | 0 | 0.833 | 1.63 | dataset_1
423 | 0 | 1 | 0 | 1 | 0 | 0.72 | 0 | 0.28 | 2.01 | dataset_1
424 | 0 | 0 | 1 | 1 | 0 | 0.333 | 0 | 0.667 | 1.916 | dataset_1
426 | 0.83 | 0 | 0.17 | 0.6 | 0.4 | 0 | 0 | 1 | 1.275 | dataset_1
427 | 0.76 | 0.16 | 0.08 | 1 | 0 | 0.17 | 0 | 0.83 | 1.62 | dataset_1
428 | 0.75 | 0.1 | 0.15 | 1 | 0 | 0 | 0 | 1 | 1.554 | dataset_1
429 | 0.81 | 0.14 | 0.05 | 1 | 0 | 0.13 | 0 | 0.87 | 1.59 | dataset_1
430 | 0.85 | 0 | 0.15 | 1 | 0 | 0.29 | 0 | 0.71 | 1.72 | dataset_1
431 | 0.5 | 0.5 | 0 | 1 | 0 | 0.333 | 0 | 0.667 | 1.751 | dataset_1
432 | 0 | 1 | 0 | 0.75 | 0.25 | 0.2 | 0 | 0.8 | 1.48 | dataset_1
433 | 0.68 | 0.26 | 0.05 | 0.75 | 0.25 | 0.133 | 0 | 0.867 | 1.36 | dataset_1
434 | 0.79 | 0.16 | 0.05 | 1 | 0 | 0.333 | 0 | 0.667 | 1.61 | dataset_1
435 | 0.88 | 0.12 | 0 | 1 | 0 | 0 | 0 | 1 | 1.53 | dataset_1
436 | 0.81 | 0.19 | 0 | 1 | 0 | 0.18 | 0 | 0.82 | 1.62 | dataset_1
437 | 0 | 1 | 0 | 1 | 0 | 0.05 | 0 | 0.95 | 1.57 | dataset_1
438 | 0.75 | 0.25 | 0 | 0 | 1 | 0 | 0 | 1 | 1.354 | dataset_1
439 | 0.83 | 0 | 0.17 | 1 | 0 | 0.27 | 0 | 0.73 | 1.7 | dataset_1
440 | 0.67 | 0.33 | 0 | 1 | 0 | 0.167 | 0 | 0.833 | 1.638 | dataset_1
441 | 0.2 | 0.8 | 0 | 1 | 0 | 0.1 | 0 | 0.9 | 1.59 | dataset_1
442 | 0.83 | 0 | 0.17 | 1 | 0 | 0.267 | 0 | 0.733 | 1.72 | dataset_1
443 | 0.83 | 0.17 | 0 | 1 | 0 | 0.173 | 0 | 0.827 | 1.64 | dataset_1
444 | 1 | 0 | 0 | 1 | 0 | 1 | 0 | 0 | 2.268 | dataset_1
445 | 0 | 1 | 0 | 1 | 0 | 0.833 | 0 | 0.167 | 2.161 | dataset_1
446 | 1 | 0 | 0 | 0.875 | 0.125 | 0 | 0 | 1 | 1.33 | dataset_1
447 | 0.17 | 0.83 | 0 | 1 | 0 | 0.167 | 0 | 0.833 | 1.625 | dataset_1
448 | 0.8 | 0.2 | 0 | 1 | 0 | 0.067 | 0 | 0.933 | 1.53 | dataset_1
449 | 0.92 | 0.08 | 0 | 1 | 0 | 0.08 | 0 | 0.92 | 1.56 | dataset_1
450 | 0.4 | 0.6 | 0 | 1 | 0 | 0.2 | 0 | 0.8 | 1.68 | dataset_1
452 | 0.3 | 0.7 | 0 | 1 | 0 | 0 | 0 | 1 | 1.55 | dataset_1
453 | 0.82 | 0.14 | 0.04 | 1 | 0 | 0.14 | 0 | 0.86 | 1.58 | dataset_1
454 | 0.66 | 0.14 | 0.2 | 0 | 1 | 0.167 | 0 | 0.833 | 1.42 | dataset_1
455 | 0.79 | 0.16 | 0.05 | 0.25 | 0.75 | 0.167 | 0 | 0.833 | 1.3 | dataset_1
456 | 0.7 | 0.3 | 0 | 1 | 0 | 0.095 | 0 | 0.905 | 1.63 | dataset_1
457 | 0.85 | 0.15 | 0 | 1 | 0 | 0.07 | 0 | 0.93 | 1.56 | dataset_1
458 | 0.79 | 0.16 | 0.05 | 0.16 | 0.84 | 0.173 | 0 | 0.827 | 1.38 | dataset_1
459 | 0.4 | 0.6 | 0 | 1 | 0 | 0.067 | 0 | 0.933 | 1.56 | dataset_1
461 | 0 | 1 | 0 | 0.4 | 0.6 | 0.5 | 0 | 0.5 | 1.27 | dataset_1
462 | 0.8 | 0.2 | 0 | 1 | 0 | 0.2 | 0 | 0.8 | 1.5 | dataset_1
463 | 0.6 | 0 | 0.4 | 1 | 0 | 0.095 | 0 | 0.905 | 1.61 | dataset_1
464 | 0.85 | 0.15 | 0 | 1 | 0 | 0.167 | 0 | 0.833 | 1.65 | dataset_1
465 | 0.83 | 0.03 | 0.14 | 1 | 0 | 0.17 | 0 | 0.83 | 1.63 | dataset_1
466 | 0.75 | 0.15 | 0.1 | 1 | 0 | 0.167 | 0 | 0.833 | 1.61 | dataset_1
467 | 0 | 1 | 0 | 1 | 0 | 0.01 | 0 | 0.99 | 1.6 | dataset_1
468 | 0 | 1 | 0 | 1 | 0 | 0.467 | 0 | 0.533 | 1.791 | dataset_1
469 | 0.75 | 0.25 | 0 | 1 | 0 | 0 | 0 | 1 | 1.53 | dataset_1
470 | 0.6 | 0.4 | 0 | 0.4 | 0.6 | 0 | 0 | 1 | 1.249 | dataset_1
471 | 0.83 | 0.17 | 0 | 1 | 0 | 0.17 | 0 | 0.83 | 1.62 | dataset_1
472 | 0.666 | 0.2668 | 0.0664 | 1 | 0 | 0.095 | 0 | 0.905 | 1.63 | dataset_1
473 | 0.83 | 0 | 0.17 | 1 | 0 | 0.25 | 0 | 0.75 | 1.715 | dataset_1
474 | 0.2 | 0.7 | 0.1 | 1 | 0 | 0 | 0 | 1 | 1.62 | dataset_1
475 | 1 | 0 | 0 | 0.75 | 0.25 | 0 | 0 | 1 | 1.393 | dataset_1
476 | 0 | 1 | 0 | 0.7 | 0.3 | 0 | 0 | 1 | 1.278 | dataset_1
477 | 0.788 | 0.162 | 0.05 | 1 | 0 | 0.17 | 0 | 0.83 | 1.59 | dataset_1
478 | 0.2 | 0.4 | 0.4 | 1 | 0 | 0 | 0 | 1 | 1.64 | dataset_1
479 | 0.66 | 0.14 | 0.2 | 0.5 | 0.5 | 0.167 | 0 | 0.833 | 1.31 | dataset_1
480 | 0.65 | 0.3 | 0.05 | 1 | 0 | 0.05 | 0 | 0.95 | 1.55 | dataset_1
481 | 0 | 1 | 0 | 1 | 0 | 0.58 | 0 | 0.42 | 1.924 | dataset_1
482 | 0.79 | 0.16 | 0.05 | 1 | 0 | 0.17 | 0 | 0.83 | 1.63 | dataset_1
483 | 0.5 | 0.5 | 0 | 0 | 1 | 0 | 0 | 1 | 1.38 | dataset_1
484 | 0.83 | 0.17 | 0 | 1 | 0 | 0.167 | 0 | 0.833 | 1.622 | dataset_1
485 | 0.6 | 0.4 | 0 | 1 | 0 | 0 | 0 | 1 | 1.54 | dataset_1
486 | 0 | 1 | 0 | 0.375 | 0.625 | 0 | 0 | 1 | 1.2 | dataset_1
487 | 0 | 0.9 | 0.1 | 1 | 0 | 0.4 | 0 | 0.6 | 1.82 | dataset_1
488 | 0.75 | 0.05 | 0.2 | 1 | 0 | 0.17 | 0 | 0.83 | 1.63 | dataset_1
489 | 0.8 | 0 | 0.2 | 1 | 0 | 0.35 | 0 | 0.65 | 1.76 | dataset_1
490 | 0 | 1 | 0 | 1 | 0 | 0.267 | 0 | 0.733 | 1.75 | dataset_1
491 | 0.33 | 0.67 | 0 | 1 | 0 | 0.5 | 0 | 0.5 | 1.855 | dataset_1
492 | 0 | 0.9 | 0.1 | 1 | 0 | 0.333 | 0 | 0.667 | 1.77 | dataset_1
493 | 1 | 0 | 0 | 0 | 1 | 0 | 0 | 1 | 1.4 | dataset_1
494 | 0 | 0 | 1 | 1 | 0 | 0.933 | 0 | 0.067 | 2.35 | dataset_1
495 | 1 | 0 | 0 | 1 | 0 | 0.667 | 0 | 0.333 | 1.969 | dataset_1
497 | 0.4 | 0.6 | 0 | 1 | 0 | 0.033 | 0 | 0.967 | 1.55 | dataset_1
498 | 1 | 0 | 0 | 0.4 | 0.6 | 0 | 0 | 1 | 1.29 | dataset_1
499 | 0.3 | 0.7 | 0 | 1 | 0 | 0.2 | 0 | 0.8 | 1.69 | dataset_1
500 | 0 | 1 | 0 | 0.4 | 0.6 | 0.133 | 0 | 0.867 | 1.26 | dataset_1
501 | 0 | 0.9 | 0.1 | 0.5 | 0.5 | 0 | 0 | 1 | 1.29 | dataset_1
502 | 0 | 1 | 0 | 1 | 0 | 0.067 | 0 | 0.933 | 1.62 | dataset_1
503 | 0 | 1 | 0 | 0.75 | 0.25 | 0.1 | 0 | 0.9 | 1.43 | dataset_1
504 | 0 | 1 | 0 | 0.125 | 0.875 | 0 | 0 | 1 | 1.18 | dataset_1
505 | 0.6 | 0.1 | 0.3 | 1 | 0 | 0.256 | 0 | 0.744 | 1.72 | dataset_1
506 | 0.8 | 0 | 0.2 | 0.5 | 0.5 | 0 | 0 | 1 | 1.31 | dataset_1
507 | 0 | 1 | 0 | 0.2 | 0.8 | 0.133 | 0 | 0.867 | 1.26 | dataset_1
508 | 0.83 | 0 | 0.17 | 0.3 | 0.7 | 0 | 0 | 1 | 1.25 | dataset_1
509 | 0.825 | 0.15 | 0.025 | 1 | 0 | 0.15 | 0 | 0.85 | 1.651 | dataset_1
510 | 0.2 | 0 | 0.8 | 1 | 0 | 0.2 | 0 | 0.8 | 1.603 | dataset_1
511 | 0.85 | 0.1 | 0.05 | 1 | 0 | 0.01 | 0 | 0.99 | 1.598 | dataset_1
512 | 0 | 1 | 0 | 1 | 0 | 1 | 0 | 0 | 2.11 | dataset_1
513 | 0.975 | 0.025 | 0 | 1 | 0 | 0 | 0 | 1 | 1.48 | dataset_1
514 | 0.666 | 0.0664 | 0.2668 | 1 | 0 | 0.095 | 0 | 0.905 | 1.65 | dataset_1
516 | 0 | 0 | 1 | 0.9 | 0.1 | 0.667 | 0 | 0.333 | 1.79 | dataset_1
517 | 0.83 | 0 | 0.17 | 0.9 | 0.1 | 0 | 0 | 1 | 1.44 | dataset_1
1 | 0.8 | 0.04 | 0.16 | 1 | 0 | 0.61 | 0 | 0.39 | 1.91 | dataset_2
3 | 0.75 | 0.15 | 0.1 | 0.5 | 0.5 | 0.167 | 0 | 0.833 | 1.31 | dataset_2
4 | 0.77 | 0.16 | 0.07 | 1 | 0 | 0.167 | 0 | 0.833 | 1.639 | dataset_2
5 | 0 | 1 | 0 | 0.5 | 0.5 | 0 | 0 | 1 | 1.231 | dataset_2
6 | 0.5 | 0.5 | 0 | 1 | 0 | 0 | 0 | 1 | 1.576 | dataset_2
7 | 0.85 | 0.1 | 0.05 | 1 | 0 | 1 | 0 | 0 | 2.28 | dataset_2
8 | 0.79 | 0.16 | 0.05 | 1 | 0 | 0.16 | 0 | 0.84 | 1.6 | dataset_2
9 | 0 | 1 | 0 | 1 | 0 | 0.26 | 0 | 0.74 | 1.69 | dataset_2
12 | 0.75 | 0 | 0.25 | 0.5 | 0.5 | 0 | 0 | 1 | 1.236 | dataset_2
13 | 0.75 | 0.25 | 0 | 0.75 | 0.25 | 0 | 0 | 1 | 1.33 | dataset_2
14 | 0 | 1 | 0 | 0.4 | 0.6 | 0.2 | 0 | 0.8 | 1.24 | dataset_2
15 | 0.67 | 0.33 | 0 | 1 | 0 | 1 | 0 | 0 | 2.28 | dataset_2
16 | 0.1 | 0.9 | 0 | 1 | 0 | 0.9 | 0 | 0.1 | 2.14 | dataset_2
17 | 0 | 0.9 | 0.1 | 0.7 | 0.3 | 0 | 0 | 1 | 1.39 | dataset_2
18 | 0.67 | 0.33 | 0 | 1 | 0 | 0.5 | 0 | 0.5 | 1.848 | dataset_2
19 | 0 | 0.2 | 0.8 | 1 | 0 | 0 | 0 | 1 | 1.72 | dataset_2
20 | 0 | 1 | 0 | 1 | 0 | 0.42 | 0 | 0.58 | 1.9 | dataset_2
22 | 0.83 | 0.17 | 0 | 1 | 0 | 0.01 | 0 | 0.99 | 1.6 | dataset_2
23 | 0.75 | 0 | 0.25 | 0.37 | 0.63 | 0 | 0 | 1 | 1.24 | dataset_2
24 | 0.75 | 0.25 | 0 | 1 | 0 | 0.25 | 0 | 0.75 | 1.61 | dataset_2
25 | 0.6 | 0.4 | 0 | 1 | 0 | 0.095 | 0 | 0.905 | 1.64 | dataset_2
26 | 0.67 | 0.33 | 0 | 1 | 0 | 0.333 | 0 | 0.667 | 1.682 | dataset_2
28 | 0 | 0 | 1 | 1 | 0 | 0 | 0 | 1 | 1.73 | dataset_2
29 | 0 | 1 | 0 | 0.1 | 0.9 | 0 | 0 | 1 | 1.18 | dataset_2
30 | 0.25 | 0.75 | 0 | 0.75 | 0.25 | 0 | 0 | 1 | 1.331 | dataset_2
31 | 0.79 | 0.15 | 0.06 | 1 | 0 | 0.15 | 0 | 0.85 | 1.593 | dataset_2
32 | 0.6 | 0.1 | 0.3 | 1 | 0 | 0.095 | 0 | 0.905 | 1.65 | dataset_2
33 | 0 | 1 | 0 | 1 | 0 | 0.567 | 0 | 0.433 | 1.94 | dataset_2
34 | 0 | 1 | 0 | 1 | 0 | 0.333 | 0 | 0.667 | 1.8 | dataset_2
35 | 0.8 | 0 | 0.2 | 1 | 0 | 0 | 0 | 1 | 1.571 | dataset_2
36 | 0.7 | 0 | 0.3 | 0.7 | 0.3 | 0 | 0 | 1 | 1.3 | dataset_2
37 | 0.9 | 0 | 0.1 | 1 | 0 | 0.095 | 0 | 0.905 | 1.56 | dataset_2
39 | 0.05 | 0.95 | 0 | 1 | 0 | 0 | 0 | 1 | 1.502 | dataset_2
40 | 0.83 | 0 | 0.17 | 0.4 | 0.6 | 0 | 0 | 1 | 1.25 | dataset_2
41 | 0 | 1 | 0 | 0.75 | 0.25 | 0 | 0 | 1 | 1.24 | dataset_2
42 | 0.96 | 0.04 | 0 | 1 | 0 | 0.04 | 0 | 0.96 | 1.48 | dataset_2
43 | 0 | 1 | 0 | 1 | 0 | 0.037 | 0 | 0.963 | 1.585 | dataset_2
44 | 0 | 1 | 0 | 0 | 1 | 0.88 | 0 | 0.12 | 1.83 | dataset_2
45 | 0.79 | 0.16 | 0.05 | 1 | 0 | 0.1 | 0 | 0.9 | 1.55 | dataset_2
46 | 0.9 | 0.1 | 0 | 1 | 0 | 0.1 | 0 | 0.9 | 1.5 | dataset_2
47 | 0.8 | 0.2 | 0 | 1 | 0 | 0.256 | 0 | 0.744 | 1.72 | dataset_2
48 | 0 | 1 | 0 | 1 | 0 | 0.047 | 0 | 0.953 | 1.591 | dataset_2
49 | 0.83 | 0 | 0.17 | 1 | 0 | 0.333 | 0 | 0.667 | 1.643 | dataset_2
50 | 0 | 1 | 0 | 1 | 0 | 0.113 | 0 | 0.887 | 1.65 | dataset_2
51 | 0.3 | 0.7 | 0 | 1 | 0 | 0.1 | 0 | 0.9 | 1.58 | dataset_2
52 | 0.9 | 0.1 | 0 | 1 | 0 | 0.095 | 0 | 0.905 | 1.61 | dataset_2
53 | 0 | 1 | 0 | 0.6 | 0.4 | 0.133 | 0 | 0.867 | 1.26 | dataset_2
54 | 0.33 | 0.67 | 0 | 1 | 0 | 0.833 | 0 | 0.167 | 2.139 | dataset_2
55 | 0.6 | 0.3 | 0.1 | 1 | 0 | 0.095 | 0 | 0.905 | 1.64 | dataset_2
56 | 0.6 | 0.4 | 0 | 0.4 | 0.6 | 0.08 | 0 | 0.92 | 1.28 | dataset_2
57 | 0.8 | 0.15 | 0.05 | 1 | 0 | 0.05 | 0 | 0.95 | 1.622 | dataset_2
58 | 0 | 0.4 | 0.6 | 1 | 0 | 0 | 0 | 1 | 1.68 | dataset_2
59 | 0.79 | 0.16 | 0.05 | 1 | 0 | 0.17 | 0 | 0.83 | 1.59 | dataset_2
60 | 0 | 0.97 | 0.03 | 1 | 0 | 0.03 | 0 | 0.97 | 1.6 | dataset_2
61 | 0.79 | 0.16 | 0.05 | 0 | 1 | 0.167 | 0 | 0.833 | 1.45 | dataset_2
62 | 0.92 | 0 | 0.08 | 1 | 0 | 0 | 0 | 1 | 1.51 | dataset_2
63 | 0.666 | 0.2668 | 0.0664 | 1 | 0 | 0.256 | 0 | 0.744 | 1.71 | dataset_2
64 | 0 | 1 | 0 | 1 | 0 | 0.187 | 0 | 0.813 | 1.68 | dataset_2
65 | 0.75 | 0.25 | 0 | 1 | 0 | 0.15 | 0 | 0.85 | 1.62 | dataset_2
66 | 0.65 | 0.2 | 0.15 | 1 | 0 | 0.2 | 0 | 0.8 | 1.68 | dataset_2
67 | 0.8668 | 0.0664 | 0.066 | 1 | 0 | 0.256 | 0 | 0.744 | 1.7 | dataset_2
68 | 0.6 | 0.4 | 0 | 0.4 | 0.6 | 0 | 0 | 1 | 1.25 | dataset_2
69 | 1 | 0 | 0 | 1 | 0 | 0.05 | 0 | 0.95 | 1.62 | dataset_2
70 | 0 | 0 | 1 | 1 | 0 | 0.333 | 0 | 0.667 | 1.91 | dataset_2
71 | 0.5 | 0.5 | 0 | 0.75 | 0.25 | 0 | 0 | 1 | 1.33 | dataset_2
72 | 0.85 | 0 | 0.15 | 0.375 | 0.625 | 0 | 0 | 1 | 1.24 | dataset_2
73 | 0.72 | 0.08 | 0.2 | 1 | 0 | 0.01 | 0 | 0.99 | 1.62 | dataset_2
74 | 0 | 0 | 1 | 0 | 1 | 1 | 0 | 0 | 1.791 | dataset_2
75 | 0.4 | 0.6 | 0 | 1 | 0 | 0 | 0 | 1 | 1.541 | dataset_2
76 | 0.7885 | 0.1615 | 0.05 | 1 | 0 | 0.17 | 0 | 0.83 | 1.576 | dataset_2
77 | 0.8 | 0 | 0.2 | 1 | 0 | 0.25 | 0 | 0.75 | 1.67 | dataset_2
78 | 0.87 | 0.13 | 0 | 1 | 0 | 0 | 0 | 1 | 1.5 | dataset_2
79 | 0 | 1 | 0 | 0 | 1 | 0.2 | 0 | 0.8 | 1.36 | dataset_2
80 | 0 | 1 | 0 | 0.7 | 0.3 | 0 | 0 | 1 | 1.285 | dataset_2
81 | 0.02 | 0.98 | 0 | 1 | 0 | 0 | 0 | 1 | 1.51 | dataset_2
82 | 0.92 | 0.08 | 0 | 1 | 0 | 0 | 0 | 1 | 1.55 | dataset_2
83 | 0.83 | 0 | 0.17 | 1 | 0 | 0.17 | 0 | 0.83 | 1.623 | dataset_2
84 | 0.83 | 0.17 | 0 | 1 | 0 | 0.333 | 0 | 0.667 | 1.684 | dataset_2
85 | 0.33 | 0.67 | 0 | 1 | 0 | 0.333 | 0 | 0.667 | 1.757 | dataset_2
86 | 0.5 | 0.5 | 0 | 1 | 0 | 0.667 | 0 | 0.333 | 1.957 | dataset_2
87 | 0 | 1 | 0 | 0 | 1 | 0.667 | 0 | 0.333 | 1.77 | dataset_2
88 | 0.81 | 0.14 | 0.05 | 1 | 0 | 0.14 | 0 | 0.86 | 1.61 | dataset_2
89 | 0 | 1 | 0 | 1 | 0 | 0.22 | 0 | 0.78 | 1.58 | dataset_2
90 | 0.75 | 0 | 0.25 | 1 | 0 | 0.1 | 0 | 0.9 | 1.57 | dataset_2

## processed
FA | MA | Cs | Pb | Sn | Br | Cl | I | id | _source_sheet | Bg_mean | Bg_std | Bg_count
0 | 0 | 1 | 0 | 1 | 0 | 0 | 1 | 200 | dataset_1 | 1.295 |  | 1
0 | 0 | 1 | 0 | 1 | 0.167 | 0 | 0.833 | 222 | dataset_1 | 1.375 |  | 1
0 | 0 | 1 | 0 | 1 | 0.2 | 0 | 0.8 | 329 | dataset_1 | 1.4 |  | 1
0 | 0 | 1 | 0 | 1 | 0.333 | 0 | 0.667 | 210 | dataset_1 | 1.37 |  | 1
0 | 0 | 1 | 0 | 1 | 0.667 | 0 | 0.333 | 74 | dataset_1 | 1.64 |  | 1
0 | 0 | 1 | 0 | 1 | 1 | 0 | 0 | 74 | dataset_2 | 1.791 |  | 1
0 | 0 | 1 | 0.1 | 0.9 | 0 | 0 | 1 | 410 | dataset_1 | 1.22 |  | 1
0 | 0 | 1 | 0.3 | 0.7 | 0 | 0 | 1 | 348 | dataset_1 | 1.29 |  | 1
0 | 0 | 1 | 0.6 | 0.4 | 0 | 0 | 1 | 23 | dataset_1 | 1.38 |  | 1
0 | 0 | 1 | 0.9 | 0.1 | 0.667 | 0 | 0.333 | 516 | dataset_1 | 1.79 |  | 1
0 | 0 | 1 | 1 | 0 | 0 | 0 | 1 | 28 | dataset_2 | 1.73 |  | 1
0 | 0 | 1 | 1 | 0 | 0.03 | 0 | 0.97 | 95 | dataset_1 | 1.77 |  | 1
0 | 0 | 1 | 1 | 0 | 0.05 | 0 | 0.95 | 157 | dataset_1 | 1.736 |  | 1
0 | 0 | 1 | 1 | 0 | 0.067 | 0 | 0.933 | 141 | dataset_1 | 1.82 |  | 1
0 | 0 | 1 | 1 | 0 | 0.07 | 0 | 0.93 | 156 | dataset_1 | 1.81 |  | 1
0 | 0 | 1 | 1 | 0 | 0.103 | 0 | 0.897 | 82 | dataset_1 | 1.75 |  | 1
0 | 0 | 1 | 1 | 0 | 0.15 | 0 | 0.85 | 134 | dataset_1 | 1.84 |  | 1
0 | 0 | 1 | 1 | 0 | 0.333 | 0 | 0.667 | 148 | dataset_1 | 1.915333 | 0.005033223 | 3
0 | 0 | 1 | 1 | 0 | 0.5 | 0 | 0.5 | 214 | dataset_1 | 1.9 |  | 1
0 | 0 | 1 | 1 | 0 | 0.9 | 0 | 0.1 | 113 | dataset_1 | 2.32 |  | 1
0 | 0 | 1 | 1 | 0 | 0.933 | 0 | 0.067 | 494 | dataset_1 | 2.35 |  | 1
0 | 0 | 1 | 1 | 0 | 0.967 | 0 | 0.033 | 401 | dataset_1 | 2.38 |  | 1
0 | 0 | 1 | 1 | 0 | 1 | 0 | 0 | 233 | dataset_1 | 2.3 |  | 1
0 | 0.2 | 0.8 | 1 | 0 | 0 | 0 | 1 | 19 | dataset_2 | 1.72 |  | 1
0 | 0.4 | 0.6 | 1 | 0 | 0 | 0 | 1 | 58 | dataset_2 | 1.68 |  | 1
0 | 0.6 | 0.4 | 1 | 0 | 0 | 0 | 1 | 97 | dataset_1 | 1.62 |  | 1
0 | 0.66 | 0.34 | 1 | 0 | 0 | 0 | 1 | 102 | dataset_1 | 1.652 |  | 1
0 | 0.7 | 0.3 | 0.5 | 0.5 | 0 | 0 | 1 | 245 | dataset_1 | 1.28 |  | 1
0 | 0.7 | 0.3 | 1 | 0 | 0 | 0 | 1 | 386 | dataset_1 | 1.58 |  | 1
0 | 0.77 | 0.23 | 1 | 0 | 0 | 0 | 1 | 44 | dataset_1 | 1.644 |  | 1
0 | 0.8 | 0.2 | 0.5 | 0.5 | 0 | 0 | 1 | 246 | dataset_1 | 1.3 |  | 1
0 | 0.8 | 0.2 | 1 | 0 | 0 | 0 | 1 | 255 | dataset_1 | 1.595 | 0.03535534 | 2
0 | 0.83 | 0.17 | 1 | 0 | 0 | 0 | 1 | 58 | dataset_1 | 1.633 |  | 1
0 | 0.85 | 0.15 | 1 | 0 | 0 | 0 | 1 | 145 | dataset_1 | 1.59 |  | 1
0 | 0.85 | 0.15 | 1 | 0 | 0.15 | 0 | 0.85 | 128 | dataset_1 | 1.717 |  | 1
0 | 0.85 | 0.15 | 1 | 0 | 0.4 | 0 | 0.6 | 271 | dataset_1 | 1.82 |  | 1
0 | 0.89 | 0.11 | 1 | 0 | 0 | 0 | 1 | 40 | dataset_1 | 1.62 |  | 1
0 | 0.9 | 0.1 | 0.25 | 0.75 | 0 | 0 | 1 | 272 | dataset_1 | 1.27 |  | 1
0 | 0.9 | 0.1 | 0.5 | 0.5 | 0 | 0 | 1 | 501 | dataset_1 | 1.29 |  | 1
0 | 0.9 | 0.1 | 0.7 | 0.3 | 0 | 0 | 1 | 17 | dataset_2 | 1.39 |  | 1
0 | 0.9 | 0.1 | 0.75 | 0.25 | 0 | 0 | 1 | 369 | dataset_1 | 1.39 |  | 1
0 | 0.9 | 0.1 | 1 | 0 | 0 | 0 | 1 | 137 | dataset_1 | 1.573 | 0.04666905 | 2
0 | 0.9 | 0.1 | 1 | 0 | 0.333 | 0 | 0.667 | 492 | dataset_1 | 1.77 |  | 1
0 | 0.9 | 0.1 | 1 | 0 | 0.4 | 0 | 0.6 | 487 | dataset_1 | 1.82 |  | 1
0 | 0.91 | 0.09 | 1 | 0 | 0 | 0 | 1 | 64 | dataset_1 | 1.59 |  | 1
0 | 0.95 | 0.05 | 1 | 0 | 0 | 0 | 1 | 90 | dataset_1 | 1.56 | 0.07071068 | 2
0 | 0.95 | 0.05 | 1 | 0 | 0.4 | 0 | 0.6 | 327 | dataset_1 | 1.82 |  | 1
0 | 0.97 | 0.03 | 1 | 0 | 0.03 | 0 | 0.97 | 60 | dataset_2 | 1.6 |  | 1
0 | 0.98 | 0.02 | 1 | 0 | 0.02 | 0 | 0.98 | 29 | dataset_1 | 1.6 |  | 1
0 | 0.99 | 0.01 | 1 | 0 | 0.01 | 0 | 0.99 | 57 | dataset_1 | 1.6 |  | 1
0 | 1 | 0 | 0 | 1 | 0 | 0 | 1 | 269 | dataset_1 | 1.31 |  | 1
0 | 1 | 0 | 0 | 1 | 0.2 | 0 | 0.8 | 79 | dataset_2 | 1.36 |  | 1
0 | 1 | 0 | 0 | 1 | 0.333 | 0 | 0.667 | 341 | dataset_1 | 1.503 |  | 1
0 | 1 | 0 | 0 | 1 | 0.4 | 0 | 0.6 | 328 | dataset_1 | 1.6 |  | 1
0 | 1 | 0 | 0 | 1 | 0.5 | 0 | 0.5 | 315 | dataset_1 | 1.62 |  | 1
0 | 1 | 0 | 0 | 1 | 0.667 | 0 | 0.333 | 87 | dataset_2 | 1.77 |  | 1
0 | 1 | 0 | 0 | 1 | 0.88 | 0 | 0.12 | 44 | dataset_2 | 1.83 |  | 1
0 | 1 | 0 | 0.1 | 0.9 | 0 | 0 | 1 | 29 | dataset_2 | 1.18 |  | 1
0 | 1 | 0 | 0.125 | 0.875 | 0 | 0 | 1 | 504 | dataset_1 | 1.18 |  | 1
0 | 1 | 0 | 0.2 | 0.8 | 0 | 0 | 1 | 165 | dataset_1 | 1.204 |  | 1
0 | 1 | 0 | 0.2 | 0.8 | 0.133 | 0 | 0.867 | 507 | dataset_1 | 1.26 |  | 1
0 | 1 | 0 | 0.25 | 0.75 | 0 | 0 | 1 | 70 | dataset_1 | 1.24 |  | 1
0 | 1 | 0 | 0.25 | 0.75 | 0.4 | 0 | 0.6 | 50 | dataset_1 | 1.34 |  | 1
0 | 1 | 0 | 0.3 | 0.7 | 0 | 0 | 1 | 284 | dataset_1 | 1.17 |  | 1
0 | 1 | 0 | 0.375 | 0.625 | 0 | 0 | 1 | 486 | dataset_1 | 1.2 |  | 1
0 | 1 | 0 | 0.38 | 0.62 | 0 | 0 | 1 | 351 | dataset_1 | 1.22 |  | 1
0 | 1 | 0 | 0.4 | 0.6 | 0 | 0 | 1 | 297 | dataset_1 | 1.27 |  | 1
0 | 1 | 0 | 0.4 | 0.6 | 0.133 | 0 | 0.867 | 500 | dataset_1 | 1.26 |  | 1
0 | 1 | 0 | 0.4 | 0.6 | 0.2 | 0 | 0.8 | 14 | dataset_2 | 1.24 |  | 1
0 | 1 | 0 | 0.4 | 0.6 | 0.3 | 0 | 0.7 | 39 | dataset_1 | 1.25 |  | 1
0 | 1 | 0 | 0.4 | 0.6 | 0.4 | 0 | 0.6 | 196 | dataset_1 | 1.26 |  | 1
0 | 1 | 0 | 0.4 | 0.6 | 0.5 | 0 | 0.5 | 461 | dataset_1 | 1.27 |  | 1
0 | 1 | 0 | 0.4 | 0.6 | 0.6 | 0 | 0.4 | 159 | dataset_1 | 1.29 |  | 1
0 | 1 | 0 | 0.5 | 0.5 | 0 | 0 | 1 | 5 | dataset_2 | 1.231 |  | 1
0 | 1 | 0 | 0.5 | 0.5 | 0.2 | 0 | 0.8 | 65 | dataset_1 | 1.35 |  | 1
0 | 1 | 0 | 0.5 | 0.5 | 0.4 | 0 | 0.6 | 374 | dataset_1 | 1.48 |  | 1
0 | 1 | 0 | 0.6 | 0.4 | 0 | 0 | 1 | 376 | dataset_1 | 1.39 |  | 1
0 | 1 | 0 | 0.6 | 0.4 | 0.133 | 0 | 0.867 | 53 | dataset_2 | 1.26 |  | 1
0 | 1 | 0 | 0.625 | 0.375 | 0 | 0 | 1 | 358 | dataset_1 | 1.25 |  | 1
0 | 1 | 0 | 0.65 | 0.35 | 0 | 0 | 1 | 344 | dataset_1 | 1.25 |  | 1
0 | 1 | 0 | 0.7 | 0.3 | 0 | 0 | 1 | 476 | dataset_1 | 1.2815 | 0.004949747 | 2
0 | 1 | 0 | 0.75 | 0.25 | 0 | 0 | 1 | 112 | dataset_1 | 1.24 | 0 | 2
0 | 1 | 0 | 0.75 | 0.25 | 0.1 | 0 | 0.9 | 503 | dataset_1 | 1.43 |  | 1
0 | 1 | 0 | 0.75 | 0.25 | 0.2 | 0 | 0.8 | 432 | dataset_1 | 1.48 |  | 1
0 | 1 | 0 | 0.75 | 0.25 | 0.3 | 0 | 0.7 | 177 | dataset_1 | 1.53 |  | 1
0 | 1 | 0 | 0.75 | 0.25 | 0.4 | 0 | 0.6 | 54 | dataset_1 | 1.59 |  | 1
0 | 1 | 0 | 0.75 | 0.25 | 0.5 | 0 | 0.5 | 364 | dataset_1 | 1.65 |  | 1
0 | 1 | 0 | 0.75 | 0.25 | 0.6 | 0 | 0.4 | 6 | dataset_1 | 1.73 |  | 1
0 | 1 | 0 | 0.75 | 0.25 | 0.7 | 0 | 0.3 | 143 | dataset_1 | 1.8 |  | 1
0 | 1 | 0 | 0.75 | 0.25 | 0.8 | 0 | 0.2 | 251 | dataset_1 | 1.9 |  | 1
0 | 1 | 0 | 0.75 | 0.25 | 0.9 | 0 | 0.1 | 310 | dataset_1 | 1.99 |  | 1
0 | 1 | 0 | 0.75 | 0.25 | 1 | 0 | 0 | 152 | dataset_1 | 2.03 |  | 1
0 | 1 | 0 | 0.8 | 0.2 | 0 | 0 | 1 | 89 | dataset_1 | 1.5 |  | 1
0 | 1 | 0 | 0.8 | 0.2 | 0.133 | 0 | 0.867 | 183 | dataset_1 | 1.26 |  | 1
0 | 1 | 0 | 0.85 | 0.15 | 0 | 0 | 1 | 256 | dataset_1 | 1.51 |  | 1
0 | 1 | 0 | 0.875 | 0.125 | 0 | 0 | 1 | 126 | dataset_1 | 1.42 |  | 1
0 | 1 | 0 | 0.9 | 0.1 | 0 | 0 | 1 | 370 | dataset_1 | 1.5 |  | 1
0 | 1 | 0 | 0.95 | 0.05 | 0 | 0 | 1 | 354 | dataset_1 | 1.5 |  | 1
0 | 1 | 0 | 1 | 0 | 0 | 0 | 1 | 373 | dataset_1 | 1.566 |  | 1
0 | 1 | 0 | 1 | 0 | 0.007 | 0 | 0.993 | 108 | dataset_1 | 1.6 |  | 1
0 | 1 | 0 | 1 | 0 | 0.01 | 0 | 0.99 | 338 | dataset_1 | 1.6 | 0 | 2
0 | 1 | 0 | 1 | 0 | 0.017 | 0 | 0.983 | 92 | dataset_1 | 1.58 |  | 1
0 | 1 | 0 | 1 | 0 | 0.023 | 0 | 0.977 | 47 | dataset_1 | 1.61 |  | 1
0 | 1 | 0 | 1 | 0 | 0.025 | 0 | 0.975 | 9 | dataset_1 | 1.613 |  | 1
0 | 1 | 0 | 1 | 0 | 0.025 | 0 | 0.992 | 45 | dataset_1 | 1.6 |  | 1
0 | 1 | 0 | 1 | 0 | 0.027 | 0 | 0.973 | 293 | dataset_1 | 1.605 | 0.007071068 | 2
0 | 1 | 0 | 1 | 0 | 0.03 | 0 | 0.97 | 115 | dataset_1 | 1.6 |  | 1
0 | 1 | 0 | 1 | 0 | 0.033 | 0 | 0.967 | 174 | dataset_1 | 1.601 |  | 1
0 | 1 | 0 | 1 | 0 | 0.037 | 0 | 0.963 | 43 | dataset_2 | 1.585 |  | 1
0 | 1 | 0 | 1 | 0 | 0.04 | 0 | 0.96 | 131 | dataset_1 | 1.6 |  | 1
0 | 1 | 0 | 1 | 0 | 0.047 | 0 | 0.953 | 48 | dataset_2 | 1.591 |  | 1
0 | 1 | 0 | 1 | 0 | 0.05 | 0 | 0.95 | 149 | dataset_1 | 1.5735 | 0.004949747 | 2
0 | 1 | 0 | 1 | 0 | 0.06 | 0 | 0.94 | 308 | dataset_1 | 1.604 |  | 1
0 | 1 | 0 | 1 | 0 | 0.067 | 0 | 0.933 | 502 | dataset_1 | 1.62 |  | 1
0 | 1 | 0 | 1 | 0 | 0.075 | 0 | 0.925 | 361 | dataset_1 | 1.62 |  | 1
0 | 1 | 0 | 1 | 0 | 0.083 | 0 | 0.917 | 72 | dataset_1 | 1.65 |  | 1
0 | 1 | 0 | 1 | 0 | 0.1 | 0 | 0.9 | 31 | dataset_1 | 1.59525 | 0.03818704 | 4
0 | 1 | 0 | 1 | 0 | 0.107 | 0 | 0.893 | 162 | dataset_1 | 1.64 |  | 1
0 | 1 | 0 | 1 | 0 | 0.11 | 0 | 0.89 | 244 | dataset_1 | 1.627 |  | 1
0 | 1 | 0 | 1 | 0 | 0.113 | 0 | 0.887 | 50 | dataset_2 | 1.65 |  | 1
0 | 1 | 0 | 1 | 0 | 0.12 | 0 | 0.88 | 55 | dataset_1 | 1.62 |  | 1
0 | 1 | 0 | 1 | 0 | 0.13 | 0 | 0.87 | 190 | dataset_1 | 1.641 |  | 1
0 | 1 | 0 | 1 | 0 | 0.133 | 0 | 0.867 | 282 | dataset_1 | 1.677 |  | 1
0 | 1 | 0 | 1 | 0 | 0.15 | 0 | 0.85 | 279 | dataset_1 | 1.6 |  | 1
0 | 1 | 0 | 1 | 0 | 0.167 | 0 | 0.833 | 321 | dataset_1 | 1.654 |  | 1
0 | 1 | 0 | 1 | 0 | 0.187 | 0 | 0.813 | 64 | dataset_2 | 1.68 |  | 1
0 | 1 | 0 | 1 | 0 | 0.2 | 0 | 0.8 | 62 | dataset_1 | 1.62 |  | 1
0 | 1 | 0 | 1 | 0 | 0.22 | 0 | 0.78 | 89 | dataset_2 | 1.58 |  | 1
0 | 1 | 0 | 1 | 0 | 0.233 | 0 | 0.767 | 365 | dataset_1 | 1.68 |  | 1
0 | 1 | 0 | 1 | 0 | 0.25 | 0 | 0.75 | 163 | dataset_1 | 1.694 |  | 1
0 | 1 | 0 | 1 | 0 | 0.26 | 0 | 0.74 | 9 | dataset_2 | 1.69 |  | 1
0 | 1 | 0 | 1 | 0 | 0.267 | 0 | 0.733 | 490 | dataset_1 | 1.75 |  | 1
0 | 1 | 0 | 1 | 0 | 0.27 | 0 | 0.73 | 180 | dataset_1 | 1.71 |  | 1
0 | 1 | 0 | 1 | 0 | 0.29 | 0 | 0.71 | 394 | dataset_1 | 1.715 |  | 1
0 | 1 | 0 | 1 | 0 | 0.3 | 0 | 0.7 | 220 | dataset_1 | 1.72 |  | 1
0 | 1 | 0 | 1 | 0 | 0.333 | 0 | 0.667 | 395 | dataset_1 | 1.7 | 0.1414214 | 2
0 | 1 | 0 | 1 | 0 | 0.38 | 0 | 0.62 | 71 | dataset_1 | 1.777 |  | 1
0 | 1 | 0 | 1 | 0 | 0.4 | 0 | 0.6 | 206 | dataset_1 | 1.781 |  | 1
0 | 1 | 0 | 1 | 0 | 0.417 | 0 | 0.583 | 384 | dataset_1 | 1.76 |  | 1
0 | 1 | 0 | 1 | 0 | 0.42 | 0 | 0.58 | 240 | dataset_1 | 1.845 | 0.07778175 | 2
0 | 1 | 0 | 1 | 0 | 0.467 | 0 | 0.533 | 468 | dataset_1 | 1.791 |  | 1
0 | 1 | 0 | 1 | 0 | 0.5 | 0 | 0.5 | 120 | dataset_1 | 1.796 | 0.1074802 | 2
0 | 1 | 0 | 1 | 0 | 0.567 | 0 | 0.433 | 33 | dataset_2 | 1.94 |  | 1
0 | 1 | 0 | 1 | 0 | 0.58 | 0 | 0.42 | 481 | dataset_1 | 1.924 |  | 1
0 | 1 | 0 | 1 | 0 | 0.59 | 0 | 0.41 | 32 | dataset_1 | 1.96 |  | 1
0 | 1 | 0 | 1 | 0 | 0.6 | 0 | 0.4 | 28 | dataset_1 | 1.92 |  | 1
0 | 1 | 0 | 1 | 0 | 0.71 | 0 | 0.29 | 314 | dataset_1 | 2.033 |  | 1
0 | 1 | 0 | 1 | 0 | 0.72 | 0 | 0.28 | 423 | dataset_1 | 2.01 |  | 1
0 | 1 | 0 | 1 | 0 | 0.833 | 0 | 0.167 | 445 | dataset_1 | 2.161 |  | 1
0 | 1 | 0 | 1 | 0 | 0.84 | 0 | 0.16 | 186 | dataset_1 | 2.154 |  | 1
0 | 1 | 0 | 1 | 0 | 0.95 | 0 | 0.05 | 306 | dataset_1 | 2.23 |  | 1
0 | 1 | 0 | 1 | 0 | 1 | 0 | 0 | 396 | dataset_1 | 2.205 | 0.1343503 | 2
0.02 | 0.98 | 0 | 1 | 0 | 0 | 0 | 1 | 81 | dataset_2 | 1.51 |  | 1
0.026 | 0.974 | 0 | 1 | 0 | 0 | 0 | 1 | 199 | dataset_1 | 1.516 |  | 1
0.05 | 0.95 | 0 | 1 | 0 | 0 | 0 | 1 | 39 | dataset_2 | 1.502 |  | 1
0.1 | 0.8 | 0.1 | 1 | 0 | 0 | 0 | 1 | 202 | dataset_1 | 1.5 |  | 1
0.1 | 0.9 | 0 | 0.9 | 0.1 | 0 | 0 | 1 | 330 | dataset_1 | 1.44 |  | 1
0.1 | 0.9 | 0 | 1 | 0 | 0 | 0 | 1 | 372 | dataset_1 | 1.553 |  | 1
0.1 | 0.9 | 0 | 1 | 0 | 0.1 | 0 | 0.9 | 168 | dataset_1 | 1.586 |  | 1
0.1 | 0.9 | 0 | 1 | 0 | 0.9 | 0 | 0.1 | 16 | dataset_2 | 2.14 |  | 1
0.12 | 0 | 0.88 | 1 | 0 | 0 | 0 | 1 | 414 | dataset_1 | 1.51 |  | 1
0.125 | 0.875 | 0 | 1 | 0 | 0 | 0 | 1 | 172 | dataset_1 | 1.55 |  | 1
0.125 | 0.875 | 0 | 1 | 0 | 0.333 | 0 | 0.667 | 203 | dataset_1 | 1.71 |  | 1
0.15 | 0.85 | 0 | 1 | 0 | 0 | 0 | 1 | 185 | dataset_1 | 1.63 |  | 1
0.17 | 0.83 | 0 | 1 | 0 | 0 | 0 | 1 | 242 | dataset_1 | 1.588 |  | 1
0.17 | 0.83 | 0 | 1 | 0 | 0.167 | 0 | 0.833 | 447 | dataset_1 | 1.625 |  | 1
0.17 | 0.83 | 0 | 1 | 0 | 0.333 | 0 | 0.667 | 320 | dataset_1 | 1.764 |  | 1
0.17 | 0.83 | 0 | 1 | 0 | 0.5 | 0 | 0.5 | 164 | dataset_1 | 1.858 |  | 1
0.17 | 0.83 | 0 | 1 | 0 | 0.667 | 0 | 0.333 | 204 | dataset_1 | 1.989 |  | 1
0.17 | 0.83 | 0 | 1 | 0 | 0.833 | 0 | 0.167 | 132 | dataset_1 | 2.153 |  | 1
0.17 | 0.83 | 0 | 1 | 0 | 1 | 0 | 0 | 24 | dataset_1 | 2.296 |  | 1
0.2 | 0 | 0.8 | 1 | 0 | 0.2 | 0 | 0.8 | 510 | dataset_1 | 1.603 |  | 1
0.2 | 0.4 | 0.4 | 1 | 0 | 0 | 0 | 1 | 478 | dataset_1 | 1.64 |  | 1
0.2 | 0.5 | 0.3 | 1 | 0 | 0 | 0 | 1 | 391 | dataset_1 | 1.64 |  | 1
0.2 | 0.6 | 0.2 | 1 | 0 | 0 | 0 | 1 | 35 | dataset_1 | 1.634 |  | 1
0.2 | 0.7 | 0.1 | 1 | 0 | 0 | 0 | 1 | 474 | dataset_1 | 1.62 |  | 1
0.2 | 0.8 | 0 | 1 | 0 | 0 | 0 | 1 | 331 | dataset_1 | 1.556 |  | 1
0.2 | 0.8 | 0 | 1 | 0 | 0.1 | 0 | 0.9 | 441 | dataset_1 | 1.59 |  | 1
0.25 | 0.75 | 0 | 0 | 1 | 0 | 0 | 1 | 362 | dataset_1 | 1.311 |  | 1
0.25 | 0.75 | 0 | 0.75 | 0.25 | 0 | 0 | 1 | 30 | dataset_2 | 1.331 |  | 1
0.25 | 0.75 | 0 | 1 | 0 | 0 | 0 | 1 | 368 | dataset_1 | 1.54 |  | 1
0.3 | 0.7 | 0 | 1 | 0 | 0 | 0 | 1 | 261 | dataset_1 | 1.5665 | 0.02333452 | 2
0.3 | 0.7 | 0 | 1 | 0 | 0.05 | 0 | 0.95 | 100 | dataset_1 | 1.6 |  | 1
0.3 | 0.7 | 0 | 1 | 0 | 0.1 | 0 | 0.9 | 238 | dataset_1 | 1.5915 | 0.01626346 | 2
0.3 | 0.7 | 0 | 1 | 0 | 0.15 | 0 | 0.85 | 413 | dataset_1 | 1.66 |  | 1
0.3 | 0.7 | 0 | 1 | 0 | 0.2 | 0 | 0.8 | 499 | dataset_1 | 1.69 |  | 1
0.3 | 0.7 | 0 | 1 | 0 | 0.7 | 0 | 0.3 | 41 | dataset_1 | 2.03 |  | 1
0.32 | 0.48 | 0.2 | 1 | 0 | 0.067 | 0 | 0.933 | 207 | dataset_1 | 1.607 |  | 1
0.33 | 0.66 | 0 | 0.66 | 0.33 | 0 | 0 | 1 | 225 | dataset_1 | 1.3 |  | 1
0.33 | 0.67 | 0 | 1 | 0 | 0 | 0 | 1 | 84 | dataset_1 | 1.56 |  | 1
0.33 | 0.67 | 0 | 1 | 0 | 0.167 | 0 | 0.833 | 158 | dataset_1 | 1.671 |  | 1
0.33 | 0.67 | 0 | 1 | 0 | 0.333 | 0 | 0.667 | 85 | dataset_2 | 1.757 |  | 1
0.33 | 0.67 | 0 | 1 | 0 | 0.5 | 0 | 0.5 | 491 | dataset_1 | 1.855 |  | 1
0.33 | 0.67 | 0 | 1 | 0 | 0.667 | 0 | 0.333 | 30 | dataset_1 | 1.974 |  | 1
0.33 | 0.67 | 0 | 1 | 0 | 0.833 | 0 | 0.167 | 54 | dataset_2 | 2.139 |  | 1
0.33 | 0.67 | 0 | 1 | 0 | 1 | 0 | 0 | 383 | dataset_1 | 2.288 |  | 1
0.36 | 0.54 | 0.1 | 1 | 0 | 0.067 | 0 | 0.933 | 416 | dataset_1 | 1.59 |  | 1
0.37 | 0.6 | 0.03 | 1 | 0 | 0.008 | 0 | 0.992 | 5 | dataset_1 | 1.6 |  | 1
0.38 | 0.57 | 0.05 | 1 | 0 | 0.067 | 0 | 0.933 | 51 | dataset_1 | 1.57 |  | 1
0.38 | 0.6 | 0.02 | 1 | 0 | 0.008 | 0 | 0.992 | 258 | dataset_1 | 1.6 |  | 1
0.39 | 0.6 | 0.01 | 1 | 0 | 0.008 | 0 | 0.992 | 357 | dataset_1 | 1.6 |  | 1
0.4 | 0.1 | 0.5 | 1 | 0 | 0.17 | 0 | 0.83 | 382 | dataset_1 | 1.7 |  | 1
0.4 | 0.6 | 0 | 1 | 0 | 0 | 0 | 1 | 73 | dataset_1 | 1.5425 | 0.00212132 | 2
0.4 | 0.6 | 0 | 1 | 0 | 0.008 | 0 | 0.992 | 127 | dataset_1 | 1.6 |  | 1
0.4 | 0.6 | 0 | 1 | 0 | 0.033 | 0 | 0.967 | 497 | dataset_1 | 1.55 |  | 1
0.4 | 0.6 | 0 | 1 | 0 | 0.067 | 0 | 0.933 | 459 | dataset_1 | 1.56 |  | 1
0.4 | 0.6 | 0 | 1 | 0 | 0.2 | 0 | 0.8 | 450 | dataset_1 | 1.68 |  | 1
0.44 | 0.56 | 0 | 1 | 0 | 0.11 | 0 | 0.89 | 224 | dataset_1 | 1.62 |  | 1
0.45 | 0.5 | 0.05 | 0.5 | 0.5 | 0 | 0 | 1 | 17 | dataset_1 | 1.26 |  | 1
0.475 | 0.5 | 0.025 | 0.5 | 0.5 | 0 | 0 | 1 | 76 | dataset_1 | 1.27 |  | 1
0.5 | 0 | 0.5 | 1 | 0 | 0.17 | 0 | 0.83 | 356 | dataset_1 | 1.62 |  | 1
0.5 | 0.38 | 0.12 | 1 | 0 | 0.32 | 0 | 0.68 | 243 | dataset_1 | 1.72 |  | 1
0.5 | 0.45 | 0.05 | 0.5 | 0.5 | 0 | 0 | 1 | 226 | dataset_1 | 1.22 |  | 1
0.5 | 0.5 | 0 | 0 | 1 | 0 | 0 | 1 | 483 | dataset_1 | 1.38 |  | 1
0.5 | 0.5 | 0 | 0.5 | 0.5 | 0 | 0 | 1 | 38 | dataset_1 | 1.254 |  | 1
0.5 | 0.5 | 0 | 0.75 | 0.25 | 0 | 0 | 1 | 71 | dataset_2 | 1.33 |  | 1
0.5 | 0.5 | 0 | 1 | 0 | 0 | 0 | 1 | 6 | dataset_2 | 1.576 |  | 1
0.5 | 0.5 | 0 | 1 | 0 | 0.167 | 0 | 0.833 | 381 | dataset_1 | 1.612 |  | 1
0.5 | 0.5 | 0 | 1 | 0 | 0.333 | 0 | 0.667 | 431 | dataset_1 | 1.751 |  | 1
0.5 | 0.5 | 0 | 1 | 0 | 0.5 | 0 | 0.5 | 415 | dataset_1 | 1.833 |  | 1
0.5 | 0.5 | 0 | 1 | 0 | 0.667 | 0 | 0.333 | 86 | dataset_2 | 1.957 |  | 1
0.5 | 0.5 | 0 | 1 | 0 | 0.833 | 0 | 0.167 | 254 | dataset_1 | 2.141 |  | 1
0.5 | 0.5 | 0 | 1 | 0 | 1 | 0 | 0 | 337 | dataset_1 | 2.28 |  | 1
0.54 | 0.36 | 0.1 | 1 | 0 | 0 | 0 | 1 | 133 | dataset_1 | 1.51 |  | 1
0.55 | 0 | 0.45 | 1 | 0 | 0.05 | 0 | 0.95 | 402 | dataset_1 | 1.62 |  | 1
0.55 | 0.37 | 0.08 | 1 | 0 | 0 | 0 | 1 | 355 | dataset_1 | 1.53 |  | 1
0.57 | 0.38 | 0.05 | 1 | 0 | 0 | 0 | 1 | 18 | dataset_1 | 1.54 |  | 1
0.58 | 0.33 | 0.09 | 1 | 0 | 0.217 | 0 | 0.783 | 114 | dataset_1 | 1.59 |  | 1
0.6 | 0 | 0.4 | 1 | 0 | 0.095 | 0 | 0.905 | 463 | dataset_1 | 1.61 |  | 1
0.6 | 0 | 0.4 | 1 | 0 | 0.256 | 0 | 0.744 | 292 | dataset_1 | 1.65 |  | 1
0.6 | 0 | 0.4 | 1 | 0 | 0.3 | 0 | 0.7 | 88 | dataset_1 | 1.76 |  | 1
0.6 | 0 | 0.4 | 1 | 0 | 0.35 | 0 | 0.65 | 178 | dataset_1 | 1.8 |  | 1
0.6 | 0.1 | 0.3 | 1 | 0 | 0.095 | 0 | 0.905 | 32 | dataset_2 | 1.65 |  | 1
0.6 | 0.1 | 0.3 | 1 | 0 | 0.256 | 0 | 0.744 | 505 | dataset_1 | 1.72 |  | 1
0.6 | 0.2 | 0.2 | 1 | 0 | 0.095 | 0 | 0.905 | 25 | dataset_1 | 1.64 |  | 1
0.6 | 0.2 | 0.2 | 1 | 0 | 0.256 | 0 | 0.744 | 22 | dataset_1 | 1.7 |  | 1
0.6 | 0.3 | 0.1 | 1 | 0 | 0.095 | 0 | 0.905 | 55 | dataset_2 | 1.64 |  | 1
0.6 | 0.3 | 0.1 | 1 | 0 | 0.256 | 0 | 0.744 | 316 | dataset_1 | 1.7 |  | 1
0.6 | 0.4 | 0 | 0.4 | 0.6 | 0 | 0 | 1 | 33 | dataset_1 | 1.24975 | 0.0005 | 4
0.6 | 0.4 | 0 | 0.4 | 0.6 | 0.04 | 0 | 0.96 | 181 | dataset_1 | 1.26 |  | 1
0.6 | 0.4 | 0 | 0.4 | 0.6 | 0.06 | 0 | 0.94 | 250 | dataset_1 | 1.272 |  | 1
0.6 | 0.4 | 0 | 0.4 | 0.6 | 0.08 | 0 | 0.92 | 56 | dataset_2 | 1.28 |  | 1
0.6 | 0.4 | 0 | 0.4 | 0.6 | 0.1 | 0 | 0.9 | 151 | dataset_1 | 1.354 |  | 1
0.6 | 0.4 | 0 | 0.4 | 0.6 | 0.16 | 0 | 0.84 | 333 | dataset_1 | 1.32 |  | 1
0.6 | 0.4 | 0 | 1 | 0 | 0 | 0 | 1 | 485 | dataset_1 | 1.54 |  | 1
0.6 | 0.4 | 0 | 1 | 0 | 0.095 | 0 | 0.905 | 25 | dataset_2 | 1.64 |  | 1
0.6 | 0.4 | 0 | 1 | 0 | 0.133 | 0 | 0.867 | 342 | dataset_1 | 1.58 |  | 1
0.6 | 0.4 | 0 | 1 | 0 | 0.256 | 0 | 0.744 | 43 | dataset_1 | 1.72 |  | 1
0.65 | 0.2 | 0.15 | 1 | 0 | 0.2 | 0 | 0.8 | 66 | dataset_2 | 1.68 |  | 1
0.65 | 0.3 | 0.05 | 1 | 0 | 0.05 | 0 | 0.95 | 480 | dataset_1 | 1.55 |  | 1
0.65 | 0.35 | 0 | 1 | 0 | 0 | 0 | 1 | 307 | dataset_1 | 1.52 |  | 1
0.66 | 0.14 | 0.2 | 0 | 1 | 0.167 | 0 | 0.833 | 454 | dataset_1 | 1.42 |  | 1
0.66 | 0.14 | 0.2 | 0.25 | 0.75 | 0.167 | 0 | 0.833 | 408 | dataset_1 | 1.28 |  | 1
0.66 | 0.14 | 0.2 | 0.5 | 0.5 | 0.167 | 0 | 0.833 | 479 | dataset_1 | 1.31 |  | 1
0.66 | 0.14 | 0.2 | 0.75 | 0.25 | 0.167 | 0 | 0.833 | 171 | dataset_1 | 1.38 |  | 1
0.66 | 0.14 | 0.2 | 1 | 0 | 0.167 | 0 | 0.833 | 322 | dataset_1 | 1.6 |  | 1
0.66 | 0.34 | 0 | 1 | 0 | 0 | 0 | 1 | 198 | dataset_1 | 1.533 |  | 1
0.66 | 0.34 | 0 | 1 | 0 | 0.14 | 0 | 0.86 | 7 | dataset_1 | 1.62 |  | 1
0.664 | 0.136 | 0.2 | 1 | 0 | 0.35 | 0 | 0.65 | 398 | dataset_1 | 1.77 |  | 1
0.666 | 0.0664 | 0.2668 | 1 | 0 | 0.095 | 0 | 0.905 | 514 | dataset_1 | 1.65 |  | 1
0.666 | 0.0664 | 0.2668 | 1 | 0 | 0.256 | 0 | 0.744 | 153 | dataset_1 | 1.71 |  | 1
0.666 | 0.2668 | 0.0664 | 1 | 0 | 0.095 | 0 | 0.905 | 472 | dataset_1 | 1.63 |  | 1
0.666 | 0.2668 | 0.0664 | 1 | 0 | 0.256 | 0 | 0.744 | 63 | dataset_2 | 1.71 |  | 1
0.67 | 0.33 | 0 | 1 | 0 | 0 | 0 | 1 | 175 | dataset_1 | 1.528 |  | 1
0.67 | 0.33 | 0 | 1 | 0 | 0.167 | 0 | 0.833 | 440 | dataset_1 | 1.638 |  | 1
0.67 | 0.33 | 0 | 1 | 0 | 0.333 | 0 | 0.667 | 26 | dataset_2 | 1.682 |  | 1
0.67 | 0.33 | 0 | 1 | 0 | 0.5 | 0 | 0.5 | 18 | dataset_2 | 1.848 |  | 1
0.67 | 0.33 | 0 | 1 | 0 | 0.667 | 0 | 0.333 | 142 | dataset_1 | 1.969 |  | 1
0.67 | 0.33 | 0 | 1 | 0 | 0.833 | 0 | 0.167 | 227 | dataset_1 | 2.115 |  | 1
0.67 | 0.33 | 0 | 1 | 0 | 1 | 0 | 0 | 15 | dataset_2 | 2.28 |  | 1
0.68 | 0.26 | 0.05 | 0.75 | 0.25 | 0.133 | 0 | 0.867 | 433 | dataset_1 | 1.36 |  | 1
0.7 | 0 | 0.3 | 0.7 | 0.3 | 0 | 0 | 1 | 36 | dataset_2 | 1.3 |  | 1
0.7 | 0 | 0.3 | 1 | 0 | 0 | 0 | 1 | 122 | dataset_1 | 1.546 | 0.04808326 | 2
0.7 | 0 | 0.3 | 1 | 0 | 0.05 | 0 | 0.95 | 221 | dataset_1 | 1.62 |  | 1
0.7 | 0 | 0.3 | 1 | 0 | 0.095 | 0 | 0.905 | 48 | dataset_1 | 1.63 |  | 1
0.7 | 0 | 0.3 | 1 | 0 | 0.256 | 0 | 0.744 | 21 | dataset_1 | 1.72 |  | 1
0.7 | 0 | 0.3 | 1 | 0 | 1 | 0 | 0 | 124 | dataset_1 | 2.287 |  | 1
0.7 | 0.25 | 0.05 | 1 | 0 | 0 | 0 | 1 | 192 | dataset_1 | 1.51 | 0 | 2
0.7 | 0.3 | 0 | 0.7 | 0.3 | 0 | 0 | 1 | 291 | dataset_1 | 1.26 |  | 1
0.7 | 0.3 | 0 | 1 | 0 | 0 | 0 | 1 | 166 | dataset_1 | 1.582 |  | 1
0.7 | 0.3 | 0 | 1 | 0 | 0.033 | 0 | 0.967 | 378 | dataset_1 | 1.58 |  | 1
0.7 | 0.3 | 0 | 1 | 0 | 0.095 | 0 | 0.905 | 456 | dataset_1 | 1.63 |  | 1
0.7 | 0.3 | 0 | 1 | 0 | 0.256 | 0 | 0.744 | 377 | dataset_1 | 1.71 |  | 1
0.7 | 0.3 | 0 | 1 | 0 | 0.3 | 0 | 0.7 | 379 | dataset_1 | 1.71 |  | 1
0.71 | 0.14 | 0.15 | 1 | 0 | 0.3 | 0 | 0.7 | 96 | dataset_1 | 1.7 |  | 1
0.71 | 0.29 | 0 | 1 | 0 | 0.14 | 0 | 0.86 | 83 | dataset_1 | 1.62 |  | 1
0.72 | 0.08 | 0.2 | 1 | 0 | 0.01 | 0 | 0.99 | 73 | dataset_2 | 1.62 |  | 1
0.72 | 0.15 | 0.13 | 1 | 0 | 0.167 | 0 | 0.833 | 2 | dataset_1 | 1.63 |  | 1
0.73 | 0.2 | 0.07 | 1 | 0 | 0.157 | 0 | 0.843 | 10 | dataset_1 | 1.6 |  | 1
0.733 | 0.133 | 0.133 | 1 | 0 | 0.095 | 0 | 0.905 | 179 | dataset_1 | 1.65 |  | 1
0.733 | 0.133 | 0.133 | 1 | 0 | 0.256 | 0 | 0.744 | 332 | dataset_1 | 1.71 |  | 1
0.74 | 0.16 | 0.1 | 1 | 0 | 0.17 | 0 | 0.83 | 237 | dataset_1 | 1.61 |  | 1
0.747 | 0.153 | 0.1 | 1 | 0 | 0.17 | 0 | 0.83 | 91 | dataset_1 | 1.73 |  | 1
0.75 | 0 | 0.25 | 0 | 1 | 0 | 0 | 1 | 419 | dataset_1 | 1.29 |  | 1
0.75 | 0 | 0.25 | 0.37 | 0.63 | 0 | 0 | 1 | 23 | dataset_2 | 1.24 |  | 1
0.75 | 0 | 0.25 | 0.5 | 0.5 | 0 | 0 | 1 | 12 | dataset_2 | 1.236 |  | 1
0.75 | 0 | 0.25 | 1 | 0 | 0 | 0 | 1 | 105 | dataset_1 | 1.57 |  | 1
0.75 | 0 | 0.25 | 1 | 0 | 0.1 | 0 | 0.9 | 90 | dataset_2 | 1.57 |  | 1
0.75 | 0 | 0.25 | 1 | 0 | 0.17 | 0 | 0.83 | 12 | dataset_1 | 1.63 |  | 1
0.75 | 0 | 0.25 | 1 | 0 | 0.2 | 0 | 0.8 | 169 | dataset_1 | 1.697 | 0.004242641 | 2
0.75 | 0 | 0.25 | 1 | 0 | 0.3 | 0 | 0.7 | 387 | dataset_1 | 1.73 |  | 1
0.75 | 0.05 | 0.2 | 1 | 0 | 0.17 | 0 | 0.83 | 488 | dataset_1 | 1.63 |  | 1
0.75 | 0.08 | 0.17 | 1 | 0 | 0.13 | 0 | 0.87 | 230 | dataset_1 | 1.61 |  | 1
0.75 | 0.1 | 0.15 | 1 | 0 | 0 | 0 | 1 | 428 | dataset_1 | 1.554 |  | 1
0.75 | 0.1 | 0.15 | 1 | 0 | 0.033 | 0 | 0.967 | 184 | dataset_1 | 1.57 |  | 1
0.75 | 0.15 | 0.1 | 0 | 1 | 0.167 | 0 | 0.833 | 257 | dataset_1 | 1.44 |  | 1
0.75 | 0.15 | 0.1 | 0.25 | 0.75 | 0.167 | 0 | 0.833 | 411 | dataset_1 | 1.29 |  | 1
0.75 | 0.15 | 0.1 | 0.5 | 0.5 | 0.167 | 0 | 0.833 | 3 | dataset_2 | 1.31 |  | 1
0.75 | 0.15 | 0.1 | 0.75 | 0.25 | 0.167 | 0 | 0.833 | 3 | dataset_1 | 1.36 |  | 1
0.75 | 0.15 | 0.1 | 1 | 0 | 0.15 | 0 | 0.85 | 81 | dataset_1 | 1.63 | 0 | 2
0.75 | 0.15 | 0.1 | 1 | 0 | 0.167 | 0 | 0.833 | 422 | dataset_1 | 1.62 | 0.01414214 | 2
0.75 | 0.15 | 0.1 | 1 | 0 | 0.17 | 0 | 0.83 | 313 | dataset_1 | 1.62 | 0.01414214 | 2
0.75 | 0.15 | 0.1 | 1 | 0 | 0.333 | 0 | 0.667 | 298 | dataset_1 | 1.73 |  | 1
0.75 | 0.2 | 0.05 | 1 | 0 | 0 | 0 | 1 | 216 | dataset_1 | 1.52 |  | 1
0.75 | 0.25 | 0 | 0 | 1 | 0 | 0 | 1 | 154 | dataset_1 | 1.377 | 0.03252691 | 2
0.75 | 0.25 | 0 | 0.75 | 0.25 | 0 | 0 | 1 | 13 | dataset_2 | 1.33 |  | 1
0.75 | 0.25 | 0 | 1 | 0 | 0 | 0 | 1 | 469 | dataset_1 | 1.53 |  | 1
0.75 | 0.25 | 0 | 1 | 0 | 0.15 | 0 | 0.85 | 65 | dataset_2 | 1.62 |  | 1
0.75 | 0.25 | 0 | 1 | 0 | 0.17 | 0 | 0.83 | 412 | dataset_1 | 1.65 |  | 1
0.75 | 0.25 | 0 | 1 | 0 | 0.25 | 0 | 0.75 | 24 | dataset_2 | 1.61 |  | 1
0.76 | 0.09 | 0.15 | 1 | 0 | 0.01 | 0 | 0.99 | 334 | dataset_1 | 1.599 |  | 1
0.76 | 0.14 | 0.1 | 1 | 0 | 0.17 | 0 | 0.83 | 129 | dataset_1 | 1.61 |  | 1
0.76 | 0.16 | 0.08 | 1 | 0 | 0.17 | 0 | 0.83 | 427 | dataset_1 | 1.62 |  | 1
0.76 | 0.19 | 0.05 | 1 | 0 | 0.2 | 0 | 0.8 | 399 | dataset_1 | 1.59 |  | 1
0.765 | 0.135 | 0.1 | 1 | 0 | 0.15 | 0 | 0.85 | 118 | dataset_1 | 1.611 | 0 | 2
0.77 | 0.16 | 0.07 | 1 | 0 | 0.167 | 0 | 0.833 | 4 | dataset_2 | 1.639 |  | 1
0.77 | 0.2 | 0.03 | 1 | 0 | 0.153 | 0 | 0.847 | 205 | dataset_1 | 1.5 |  | 1
0.78 | 0.13 | 0.05 | 1 | 0 | 0.15 | 0 | 0.85 | 421 | dataset_1 | 1.6 |  | 1
0.78 | 0.14 | 0.08 | 1 | 0 | 0.14 | 0 | 0.86 | 34 | dataset_1 | 1.61 | 0 | 2
0.78 | 0.15 | 0.07 | 1 | 0 | 0.15 | 0 | 0.85 | 116 | dataset_1 | 1.61 |  | 1
0.78 | 0.16 | 0.06 | 1 | 0 | 0.17 | 0 | 0.83 | 8 | dataset_1 | 1.63 |  | 1
0.788 | 0.162 | 0.05 | 1 | 0 | 0.17 | 0 | 0.83 | 477 | dataset_1 | 1.59 |  | 1
0.7885 | 0.1615 | 0.05 | 1 | 0 | 0.1 | 0 | 0.9 | 275 | dataset_1 | 1.5575 | 0.0106066 | 2
0.7885 | 0.1615 | 0.05 | 1 | 0 | 0.17 | 0 | 0.83 | 76 | dataset_2 | 1.576 |  | 1
0.79 | 0.14 | 0.07 | 1 | 0 | 0.15 | 0 | 0.85 | 87 | dataset_1 | 1.55 |  | 1
0.79 | 0.15 | 0.06 | 1 | 0 | 0.15 | 0 | 0.85 | 94 | dataset_1 | 1.6165 | 0.03323402 | 2
0.79 | 0.15 | 0.06 | 1 | 0 | 0.6 | 0 | 0.4 | 404 | dataset_1 | 1.805 |  | 1
0.79 | 0.16 | 0.05 | 0 | 1 | 0.167 | 0 | 0.833 | 61 | dataset_2 | 1.45 |  | 1
0.79 | 0.16 | 0.05 | 0.16 | 0.84 | 0.173 | 0 | 0.827 | 458 | dataset_1 | 1.38 |  | 1
0.79 | 0.16 | 0.05 | 0.25 | 0.75 | 0.167 | 0 | 0.833 | 455 | dataset_1 | 1.3 |  | 1
0.79 | 0.16 | 0.05 | 0.5 | 0.5 | 0.167 | 0 | 0.833 | 130 | dataset_1 | 1.31 |  | 1
0.79 | 0.16 | 0.05 | 0.58 | 0.42 | 0.173 | 0 | 0.827 | 236 | dataset_1 | 1.38 |  | 1
0.79 | 0.16 | 0.05 | 0.664 | 0.336 | 0.173 | 0 | 0.827 | 323 | dataset_1 | 1.38 |  | 1
0.79 | 0.16 | 0.05 | 0.748 | 0.252 | 0.173 | 0 | 0.827 | 345 | dataset_1 | 1.38 |  | 1
0.79 | 0.16 | 0.05 | 0.75 | 0.25 | 0.167 | 0 | 0.833 | 42 | dataset_1 | 1.34 |  | 1
0.79 | 0.16 | 0.05 | 0.832 | 0.168 | 0.173 | 0 | 0.827 | 208 | dataset_1 | 1.38 |  | 1
0.79 | 0.16 | 0.05 | 0.916 | 0.084 | 0.173 | 0 | 0.827 | 53 | dataset_1 | 1.38 |  | 1
0.79 | 0.16 | 0.05 | 1 | 0 | 0 | 0 | 1 | 209 | dataset_1 | 1.57 |  | 1
0.79 | 0.16 | 0.05 | 1 | 0 | 0.1 | 0 | 0.9 | 75 | dataset_1 | 1.57 | 0.02 | 3
0.79 | 0.16 | 0.05 | 1 | 0 | 0.13 | 0 | 0.87 | 265 | dataset_1 | 1.59 |  | 1
0.79 | 0.16 | 0.05 | 1 | 0 | 0.15 | 0 | 0.85 | 232 | dataset_1 | 1.614 |  | 1
0.79 | 0.16 | 0.05 | 1 | 0 | 0.157 | 0 | 0.843 | 110 | dataset_1 | 1.59 |  | 1
0.79 | 0.16 | 0.05 | 1 | 0 | 0.16 | 0 | 0.84 | 407 | dataset_1 | 1.591 | 0.01272792 | 2
0.79 | 0.16 | 0.05 | 1 | 0 | 0.167 | 0 | 0.833 | 326 | dataset_1 | 1.5975 | 0.04596194 | 2
0.79 | 0.16 | 0.05 | 1 | 0 | 0.17 | 0 | 0.83 | 78 | dataset_1 | 1.612 | 0.02029778 | 3
0.79 | 0.16 | 0.05 | 1 | 0 | 0.333 | 0 | 0.667 | 434 | dataset_1 | 1.61 |  | 1
0.79 | 0.16 | 0.05 | 1 | 0 | 0.5 | 0 | 0.5 | 27 | dataset_1 | 1.85 |  | 1
0.8 | 0 | 0.2 | 0 | 1 | 0 | 0 | 1 | 56 | dataset_1 | 1.2 |  | 1
0.8 | 0 | 0.2 | 0.25 | 0.75 | 0 | 0 | 1 | 4 | dataset_1 | 1.2 |  | 1
0.8 | 0 | 0.2 | 0.3 | 0.7 | 0 | 0 | 1 | 212 | dataset_1 | 1.35 |  | 1
0.8 | 0 | 0.2 | 0.5 | 0.5 | 0 | 0 | 1 | 506 | dataset_1 | 1.31 |  | 1
0.8 | 0 | 0.2 | 0.75 | 0.25 | 0 | 0 | 1 | 107 | dataset_1 | 1.35 |  | 1
0.8 | 0 | 0.2 | 1 | 0 | 0 | 0 | 1 | 35 | dataset_2 | 1.571 |  | 1
0.8 | 0 | 0.2 | 1 | 0 | 0.095 | 0 | 0.905 | 194 | dataset_1 | 1.65 |  | 1
0.8 | 0 | 0.2 | 1 | 0 | 0.14 | 0 | 0.86 | 69 | dataset_1 | 1.59 |  | 1
0.8 | 0 | 0.2 | 1 | 0 | 0.2 | 0 | 0.8 | 13 | dataset_1 | 1.48 |  | 1
0.8 | 0 | 0.2 | 1 | 0 | 0.25 | 0 | 0.75 | 77 | dataset_2 | 1.67 |  | 1
0.8 | 0 | 0.2 | 1 | 0 | 0.256 | 0 | 0.744 | 26 | dataset_1 | 1.71 |  | 1
0.8 | 0 | 0.2 | 1 | 0 | 0.3 | 0 | 0.7 | 264 | dataset_1 | 1.75 |  | 1
0.8 | 0 | 0.2 | 1 | 0 | 0.35 | 0 | 0.65 | 489 | dataset_1 | 1.76 |  | 1
0.8 | 0 | 0.2 | 1 | 0 | 0.4 | 0 | 0.6 | 388 | dataset_1 | 1.803 |  | 1
0.8 | 0 | 0.2 | 1 | 0 | 0.5 | 0 | 0.5 | 267 | dataset_1 | 1.82 |  | 1
0.8 | 0.04 | 0.16 | 1 | 0 | 0.5 | 0 | 0.5 | 241 | dataset_1 | 1.82 |  | 1
0.8 | 0.04 | 0.16 | 1 | 0 | 0.57 | 0 | 0.43 | 262 | dataset_1 | 1.89 |  | 1
0.8 | 0.04 | 0.16 | 1 | 0 | 0.61 | 0 | 0.39 | 1 | dataset_2 | 1.91 |  | 1
0.8 | 0.15 | 0.05 | 1 | 0 | 0.05 | 0 | 0.95 | 57 | dataset_2 | 1.622 |  | 1
0.8 | 0.15 | 0.05 | 1 | 0 | 0.15 | 0 | 0.85 | 15 | dataset_1 | 1.602 | 0.01058301 | 3
0.8 | 0.16 | 0.04 | 1 | 0 | 0.163 | 0 | 0.837 | 303 | dataset_1 | 1.617 |  | 1
0.8 | 0.16 | 0.04 | 1 | 0 | 0.167 | 0 | 0.833 | 150 | dataset_1 | 1.6215 | 0.01626346 | 2
0.8 | 0.2 | 0 | 1 | 0 | 0 | 0 | 1 | 182 | dataset_1 | 1.412 |  | 1
0.8 | 0.2 | 0 | 1 | 0 | 0.067 | 0 | 0.933 | 448 | dataset_1 | 1.53 |  | 1
0.8 | 0.2 | 0 | 1 | 0 | 0.095 | 0 | 0.905 | 409 | dataset_1 | 1.61 |  | 1
0.8 | 0.2 | 0 | 1 | 0 | 0.2 | 0 | 0.8 | 462 | dataset_1 | 1.5 |  | 1
0.8 | 0.2 | 0 | 1 | 0 | 0.256 | 0 | 0.744 | 47 | dataset_2 | 1.72 |  | 1
0.8075 | 0.1425 | 0.05 | 1 | 0 | 0.15 | 0 | 0.85 | 20 | dataset_1 | 1.616 |  | 1
0.81 | 0.09 | 0.1 | 1 | 0 | 0.01 | 0 | 0.99 | 403 | dataset_1 | 1.6 |  | 1
0.81 | 0.09 | 0.1 | 1 | 0 | 0.033 | 0 | 0.967 | 139 | dataset_1 | 1.55 |  | 1
0.81 | 0.14 | 0.05 | 1 | 0 | 0.13 | 0 | 0.87 | 429 | dataset_1 | 1.59 |  | 1
0.81 | 0.14 | 0.05 | 1 | 0 | 0.133 | 0 | 0.867 | 101 | dataset_1 | 1.61 |  | 1
0.81 | 0.14 | 0.05 | 1 | 0 | 0.14 | 0 | 0.86 | 88 | dataset_2 | 1.61 |  | 1
0.81 | 0.14 | 0.05 | 1 | 0 | 0.15 | 0 | 0.85 | 46 | dataset_1 | 1.6135 | 0.02333452 | 2
0.81 | 0.16 | 0.03 | 1 | 0 | 0.167 | 0 | 0.833 | 263 | dataset_1 | 1.63 |  | 1
0.81 | 0.19 | 0 | 1 | 0 | 0.18 | 0 | 0.82 | 436 | dataset_1 | 1.62 |  | 1
0.82 | 0.14 | 0.04 | 1 | 0 | 0.14 | 0 | 0.86 | 453 | dataset_1 | 1.58 |  | 1
0.82 | 0.18 | 0 | 1 | 0 | 0.177 | 0 | 0.82 | 16 | dataset_1 | 1.64 |  | 1
0.825 | 0.15 | 0.025 | 1 | 0 | 0.15 | 0 | 0.85 | 509 | dataset_1 | 1.651 |  | 1
0.83 | 0 | 0.17 | 0.3 | 0.7 | 0 | 0 | 1 | 508 | dataset_1 | 1.25 |  | 1
0.83 | 0 | 0.17 | 0.4 | 0.6 | 0 | 0 | 1 | 40 | dataset_2 | 1.25 |  | 1
0.83 | 0 | 0.17 | 0.5 | 0.5 | 0 | 0 | 1 | 295 | dataset_1 | 1.26 |  | 1
0.83 | 0 | 0.17 | 0.6 | 0.4 | 0 | 0 | 1 | 426 | dataset_1 | 1.275 |  | 1
0.83 | 0 | 0.17 | 0.7 | 0.3 | 0 | 0 | 1 | 287 | dataset_1 | 1.318 |  | 1
0.83 | 0 | 0.17 | 0.8 | 0.2 | 0 | 0 | 1 | 11 | dataset_1 | 1.35 |  | 1
0.83 | 0 | 0.17 | 0.9 | 0.1 | 0 | 0 | 1 | 517 | dataset_1 | 1.44 |  | 1
0.83 | 0 | 0.17 | 0.95 | 0.05 | 0 | 0 | 1 | 146 | dataset_1 | 1.485 |  | 1
0.83 | 0 | 0.17 | 0.98 | 0.02 | 0 | 0 | 1 | 59 | dataset_1 | 1.51 |  | 1
0.83 | 0 | 0.17 | 0.99 | 0.01 | 0 | 0 | 1 | 93 | dataset_1 | 1.52 |  | 1
0.83 | 0 | 0.17 | 1 | 0 | 0 | 0 | 1 | 325 | dataset_1 | 1.54 |  | 1
0.83 | 0 | 0.17 | 1 | 0 | 0.057 | 0 | 0.943 | 213 | dataset_1 | 1.6 |  | 1
0.83 | 0 | 0.17 | 1 | 0 | 0.17 | 0 | 0.83 | 83 | dataset_2 | 1.623 |  | 1
0.83 | 0 | 0.17 | 1 | 0 | 0.2 | 0 | 0.8 | 0 | dataset_1 | 1.61 |  | 1
0.83 | 0 | 0.17 | 1 | 0 | 0.25 | 0 | 0.75 | 473 | dataset_1 | 1.715 |  | 1
0.83 | 0 | 0.17 | 1 | 0 | 0.267 | 0 | 0.733 | 442 | dataset_1 | 1.72 |  | 1
0.83 | 0 | 0.17 | 1 | 0 | 0.27 | 0 | 0.73 | 439 | dataset_1 | 1.7 |  | 1
0.83 | 0 | 0.17 | 1 | 0 | 0.333 | 0 | 0.667 | 49 | dataset_2 | 1.643 |  | 1
0.83 | 0 | 0.17 | 1 | 0 | 0.4 | 0 | 0.6 | 217 | dataset_1 | 1.745 | 0.007071068 | 2
0.83 | 0 | 0.17 | 1 | 0 | 0.6 | 0 | 0.4 | 119 | dataset_1 | 1.93 |  | 1
0.83 | 0.03 | 0.14 | 1 | 0 | 0.17 | 0 | 0.83 | 465 | dataset_1 | 1.63 |  | 1
0.83 | 0.05 | 0.12 | 1 | 0 | 0.4 | 0 | 0.6 | 288 | dataset_1 | 1.74 |  | 1
0.83 | 0.07 | 0.1 | 1 | 0 | 0.17 | 0 | 0.83 | 276 | dataset_1 | 1.63 |  | 1
0.83 | 0.12 | 0.05 | 1 | 0 | 0.12 | 0 | 0.88 | 140 | dataset_1 | 1.61 |  | 1
0.83 | 0.12 | 0.05 | 1 | 0 | 0.13 | 0 | 0.87 | 363 | dataset_1 | 1.6 |  | 1
0.83 | 0.12 | 0.05 | 1 | 0 | 0.163 | 0 | 0.837 | 343 | dataset_1 | 1.6 |  | 1
0.83 | 0.12 | 0.05 | 1 | 0 | 0.17 | 0 | 0.83 | 77 | dataset_1 | 1.63 |  | 1
0.83 | 0.17 | 0 | 1 | 0 | 0 | 0 | 1 | 270 | dataset_1 | 1.535 |  | 1
0.83 | 0.17 | 0 | 1 | 0 | 0.01 | 0 | 0.99 | 22 | dataset_2 | 1.6 |  | 1
0.83 | 0.17 | 0 | 1 | 0 | 0.11 | 0 | 0.89 | 121 | dataset_1 | 1.59 |  | 1
0.83 | 0.17 | 0 | 1 | 0 | 0.13 | 0 | 0.87 | 80 | dataset_1 | 1.6 |  | 1
0.83 | 0.17 | 0 | 1 | 0 | 0.153 | 0 | 0.847 | 219 | dataset_1 | 1.57 |  | 1
0.83 | 0.17 | 0 | 1 | 0 | 0.157 | 0 | 0.843 | 277 | dataset_1 | 1.61 |  | 1
0.83 | 0.17 | 0 | 1 | 0 | 0.163 | 0 | 0.837 | 273 | dataset_1 | 1.615 |  | 1
0.83 | 0.17 | 0 | 1 | 0 | 0.167 | 0 | 0.833 | 135 | dataset_1 | 1.614 | 0.01131371 | 2
0.83 | 0.17 | 0 | 1 | 0 | 0.17 | 0 | 0.83 | 195 | dataset_1 | 1.61 | 0.01414214 | 2
0.83 | 0.17 | 0 | 1 | 0 | 0.173 | 0 | 0.827 | 443 | dataset_1 | 1.64 |  | 1
0.83 | 0.17 | 0 | 1 | 0 | 0.333 | 0 | 0.667 | 84 | dataset_2 | 1.684 |  | 1
0.83 | 0.17 | 0 | 1 | 0 | 0.4 | 0 | 0.6 | 350 | dataset_1 | 1.72 |  | 1
0.83 | 0.17 | 0 | 1 | 0 | 0.5 | 0 | 0.5 | 98 | dataset_1 | 1.853 |  | 1
0.83 | 0.17 | 0 | 1 | 0 | 0.667 | 0 | 0.333 | 66 | dataset_1 | 1.976 |  | 1
0.83 | 0.17 | 0 | 1 | 0 | 0.833 | 0 | 0.167 | 99 | dataset_1 | 2.113 |  | 1
0.83 | 0.17 | 0 | 1 | 0 | 1 | 0 | 0 | 294 | dataset_1 | 2.278 |  | 1
0.84 | 0.16 | 0 | 1 | 0 | 0.133 | 0 | 0.867 | 155 | dataset_1 | 1.53 |  | 1
0.84 | 0.16 | 0 | 1 | 0 | 0.167 | 0 | 0.833 | 67 | dataset_1 | 1.65 |  | 1
0.84 | 0.16 | 0 | 1 | 0 | 0.17 | 0 | 0.83 | 144 | dataset_1 | 1.64 |  | 1
0.85 | 0 | 0.15 | 0 | 1 | 0 | 0 | 1 | 417 | dataset_1 | 1.35 |  | 1
0.85 | 0 | 0.15 | 0.375 | 0.625 | 0 | 0 | 1 | 72 | dataset_2 | 1.24 |  | 1
0.85 | 0 | 0.15 | 1 | 0 | 0 | 0 | 1 | 231 | dataset_1 | 1.541 |  | 1
0.85 | 0 | 0.15 | 1 | 0 | 0.04 | 0 | 0.96 | 14 | dataset_1 | 1.6 |  | 1
0.85 | 0 | 0.15 | 1 | 0 | 0.05 | 0 | 0.95 | 229 | dataset_1 | 1.587 |  | 1
0.85 | 0 | 0.15 | 1 | 0 | 0.1 | 0 | 0.9 | 160 | dataset_1 | 1.56 | 0 | 2
0.85 | 0 | 0.15 | 1 | 0 | 0.15 | 0 | 0.85 | 147 | dataset_1 | 1.535 |  | 1
0.85 | 0 | 0.15 | 1 | 0 | 0.27 | 0 | 0.73 | 406 | dataset_1 | 1.72 |  | 1
0.85 | 0 | 0.15 | 1 | 0 | 0.29 | 0 | 0.71 | 430 | dataset_1 | 1.72 |  | 1
0.85 | 0 | 0.15 | 1 | 0 | 0.3 | 0 | 0.7 | 49 | dataset_1 | 1.72 |  | 1
0.85 | 0 | 0.15 | 1 | 0 | 0.7 | 0 | 0.3 | 317 | dataset_1 | 2 |  | 1
0.85 | 0.1 | 0.05 | 1 | 0 | 0.01 | 0 | 0.99 | 511 | dataset_1 | 1.598 |  | 1
0.85 | 0.1 | 0.05 | 1 | 0 | 0.15 | 0 | 0.85 | 371 | dataset_1 | 1.59 |  | 1
0.85 | 0.1 | 0.05 | 1 | 0 | 1 | 0 | 0 | 7 | dataset_2 | 2.28 |  | 1
0.85 | 0.15 | 0 | 1 | 0 | 0 | 0 | 1 | 125 | dataset_1 | 1.549 |  | 1
0.85 | 0.15 | 0 | 1 | 0 | 0.07 | 0 | 0.93 | 457 | dataset_1 | 1.56 |  | 1
0.85 | 0.15 | 0 | 1 | 0 | 0.15 | 0 | 0.85 | 167 | dataset_1 | 1.597 | 0.02063977 | 4
0.85 | 0.15 | 0 | 1 | 0 | 0.167 | 0 | 0.833 | 309 | dataset_1 | 1.6375 | 0.01767767 | 2
0.85 | 0.15 | 0 | 1 | 0 | 0.2 | 0 | 0.8 | 197 | dataset_1 | 1.616 |  | 1
0.8668 | 0.0664 | 0.066 | 1 | 0 | 0.256 | 0 | 0.744 | 67 | dataset_2 | 1.7 |  | 1
0.8668 | 0.0664 | 0.0664 | 1 | 0 | 0.095 | 0 | 0.905 | 211 | dataset_1 | 1.63 |  | 1
0.87 | 0 | 0.13 | 1 | 0 | 0.333 | 0 | 0.667 | 63 | dataset_1 | 1.72 |  | 1
0.87 | 0.13 | 0 | 1 | 0 | 0 | 0 | 1 | 78 | dataset_2 | 1.5 |  | 1
0.875 | 0 | 0.125 | 1 | 0 | 0.125 | 0 | 0.875 | 191 | dataset_1 | 1.581 |  | 1
0.88 | 0.12 | 0 | 1 | 0 | 0 | 0 | 1 | 435 | dataset_1 | 1.53 |  | 1
0.9 | 0 | 0.1 | 1 | 0 | 0 | 0 | 1 | 253 | dataset_1 | 1.512 |  | 1
0.9 | 0 | 0.1 | 1 | 0 | 0.03 | 0 | 0.97 | 104 | dataset_1 | 1.54 |  | 1
0.9 | 0 | 0.1 | 1 | 0 | 0.033 | 0 | 0.967 | 36 | dataset_1 | 1.55 |  | 1
0.9 | 0 | 0.1 | 1 | 0 | 0.095 | 0 | 0.905 | 37 | dataset_2 | 1.56 |  | 1
0.9 | 0 | 0.1 | 1 | 0 | 0.2 | 0 | 0.8 | 305 | dataset_1 | 1.61 |  | 1
0.9 | 0 | 0.1 | 1 | 0 | 0.256 | 0 | 0.744 | 187 | dataset_1 | 1.72 |  | 1
0.9 | 0 | 0.1 | 1 | 0 | 0.3 | 0 | 0.7 | 347 | dataset_1 | 1.7 |  | 1
0.9 | 0 | 0.1 | 1 | 0 | 1 | 0 | 0 | 274 | dataset_1 | 2.277 |  | 1
0.9 | 0.1 | 0 | 1 | 0 | 0 | 0 | 1 | 289 | dataset_1 | 1.532 |  | 1
0.9 | 0.1 | 0 | 1 | 0 | 0.01 | 0 | 0.99 | 61 | dataset_1 | 1.581 |  | 1
0.9 | 0.1 | 0 | 1 | 0 | 0.033 | 0 | 0.967 | 283 | dataset_1 | 1.562 |  | 1
0.9 | 0.1 | 0 | 1 | 0 | 0.095 | 0 | 0.905 | 52 | dataset_2 | 1.61 |  | 1
0.9 | 0.1 | 0 | 1 | 0 | 0.1 | 0 | 0.9 | 46 | dataset_2 | 1.5 |  | 1
0.9 | 0.1 | 0 | 1 | 0 | 0.256 | 0 | 0.744 | 234 | dataset_1 | 1.7 |  | 1
0.915 | 0 | 0.085 | 1 | 0 | 0.15 | 0 | 0.85 | 324 | dataset_1 | 1.625 |  | 1
0.92 | 0 | 0.08 | 1 | 0 | 0 | 0 | 1 | 62 | dataset_2 | 1.51 |  | 1
0.92 | 0.08 | 0 | 1 | 0 | 0 | 0 | 1 | 82 | dataset_2 | 1.55 |  | 1
0.92 | 0.08 | 0 | 1 | 0 | 0.08 | 0 | 0.92 | 449 | dataset_1 | 1.56 |  | 1
0.925 | 0 | 0.075 | 0 | 1 | 0 | 0 | 1 | 318 | dataset_1 | 1.36 |  | 1
0.925 | 0 | 0.075 | 1 | 0 | 0 | 0 | 1 | 339 | dataset_1 | 1.51 |  | 1
0.93 | 0 | 0.07 | 1 | 0 | 0 | 0 | 1 | 278 | dataset_1 | 1.537 |  | 1
0.93 | 0 | 0.07 | 1 | 0 | 0.05 | 0 | 0.95 | 397 | dataset_1 | 1.62 |  | 1
0.94 | 0.01 | 0.05 | 1 | 0 | 0.01 | 0 | 0.99 | 79 | dataset_1 | 1.55 |  | 1
0.945 | 0.025 | 0.03 | 1 | 0 | 0.025 | 0 | 0.975 | 103 | dataset_1 | 1.56 |  | 1
0.95 | 0 | 0.05 | 1 | 0 | 0 | 0 | 1 | 340 | dataset_1 | 1.554 |  | 1
0.95 | 0 | 0.05 | 1 | 0 | 0.05 | 0 | 0.95 | 52 | dataset_1 | 1.538 |  | 1
0.96 | 0.04 | 0 | 1 | 0 | 0.04 | 0 | 0.96 | 42 | dataset_2 | 1.48 |  | 1
0.975 | 0.025 | 0 | 1 | 0 | 0 | 0 | 1 | 513 | dataset_1 | 1.48 |  | 1
0.976 | 0.024 | 0 | 1 | 0 | 0.025 | 0 | 0.975 | 85 | dataset_1 | 1.54 |  | 1
1 | 0 | 0 | 0 | 1 | 0 | 0 | 1 | 385 | dataset_1 | 1.4 | 0 | 2
1 | 0 | 0 | 0 | 1 | 0.08 | 0 | 0.92 | 312 | dataset_1 | 1.47 |  | 1
1 | 0 | 0 | 0 | 1 | 0.167 | 0 | 0.833 | 420 | dataset_1 | 1.53 |  | 1
1 | 0 | 0 | 0 | 1 | 0.25 | 0 | 0.75 | 336 | dataset_1 | 1.63 |  | 1
1 | 0 | 0 | 0 | 1 | 0.333 | 0 | 0.667 | 392 | dataset_1 | 1.571 |  | 1
1 | 0 | 0 | 0.125 | 0.875 | 0 | 0 | 1 | 259 | dataset_1 | 1.25 |  | 1
1 | 0 | 0 | 0.2 | 0.8 | 0 | 0 | 1 | 189 | dataset_1 | 1.29 |  | 1
1 | 0 | 0 | 0.375 | 0.625 | 0 | 0 | 1 | 390 | dataset_1 | 1.21 |  | 1
1 | 0 | 0 | 0.4 | 0.6 | 0 | 0 | 1 | 498 | dataset_1 | 1.29 |  | 1
1 | 0 | 0 | 0.5 | 0.5 | 0 | 0 | 1 | 138 | dataset_1 | 1.195 | 0.03535534 | 2
1 | 0 | 0 | 0.625 | 0.375 | 0 | 0 | 1 | 266 | dataset_1 | 1.24 |  | 1
1 | 0 | 0 | 0.7 | 0.3 | 0 | 0 | 1 | 360 | dataset_1 | 1.337 |  | 1
1 | 0 | 0 | 0.75 | 0.25 | 0 | 0 | 1 | 475 | dataset_1 | 1.393 |  | 1
1 | 0 | 0 | 0.875 | 0.125 | 0 | 0 | 1 | 446 | dataset_1 | 1.33 |  | 1
1 | 0 | 0 | 0.9 | 0.1 | 0 | 0 | 1 | 281 | dataset_1 | 1.43 |  | 1
1 | 0 | 0 | 1 | 0 | 0 | 0 | 1 | 111 | dataset_1 | 1.48 | 0 | 2
1 | 0 | 0 | 1 | 0 | 0.05 | 0 | 0.95 | 69 | dataset_2 | 1.62 |  | 1
1 | 0 | 0 | 1 | 0 | 0.095 | 0 | 0.905 | 188 | dataset_1 | 1.59 |  | 1
1 | 0 | 0 | 1 | 0 | 0.2 | 0 | 0.8 | 37 | dataset_1 | 1.57 |  | 1
1 | 0 | 0 | 1 | 0 | 0.256 | 0 | 0.744 | 249 | dataset_1 | 1.7 |  | 1
1 | 0 | 0 | 1 | 0 | 0.667 | 0 | 0.333 | 495 | dataset_1 | 1.969 |  | 1
1 | 0 | 0 | 1 | 0 | 0.833 | 0 | 0.167 | 228 | dataset_1 | 2.105 |  | 1
1 | 0 | 0 | 1 | 0 | 1 | 0 | 0 | 201 | dataset_1 | 2.249 | 0.02687006 | 2