## Sheet1
id | FA | MA | Cs | Pb | Sn | Br | Cl | I | bg
0 | 0 | 1 | 0 | 1 | 0 | 0.56 | 0.44 | 0 | 2.68
1 | 0.8 | 0.04 | 0.16 | 1 | 0 | 0.61 | 0 | 0.39 | 1.91
2 | 0 | 1 | 0 | 1 | 0 | 0.8 | 0.2 | 0 | 2.55
3 | 0.75 | 0.15 | 0.1 | 0.5 | 0.5 | 0.167 | 0 | 0.833 | 1.31
4 | 0.77 | 0.16 | 0.07 | 1 | 0 | 0.167 | 0 | 0.833 | 1.639
5 | 0 | 1 | 0 | 0.5 | 0.5 | 0 | 0 | 1 | 1.231
6 | 0.5 | 0.5 | 0 | 1 | 0 | 0 | 0 | 1 | 1.576
7 | 0.85 | 0.1 | 0.05 | 1 | 0 | 1 | 0 | 0 | 2.28
8 | 0.79 | 0.16 | 0.05 | 1 | 0 | 0.16 | 0 | 0.84 | 1.6
9 | 0 | 1 | 0 | 1 | 0 | 0.26 | 0 | 0.74 | 1.69
10 | 0 | 1 | 0 | 1 | 0 | 0.4 | 0.6 | 0 | 2.84
11 | 0 | 1 | 0 | 1 | 0 | 0.31 | 0.69 | 0 | 2.84
12 | 0.75 | 0 | 0.25 | 0.5 | 0.5 | 0 | 0 | 1 | 1.236
13 | 0.75 | 0.25 | 0 | 0.75 | 0.25 | 0 | 0 | 1 | 1.33
14 | 0 | 1 | 0 | 0.4 | 0.6 | 0.2 | 0 | 0.8 | 1.24
15 | 0.67 | 0.33 | 0 | 1 | 0 | 1 | 0 | 0 | 2.28
16 | 0.1 | 0.9 | 0 | 1 | 0 | 0.9 | 0 | 0.1 | 2.14
17 | 0 | 0.9 | 0.1 | 0.7 | 0.3 | 0 | 0 | 1 | 1.39
18 | 0.67 | 0.33 | 0 | 1 | 0 | 0.5 | 0 | 0.5 | 1.848
19 | 0 | 0.2 | 0.8 | 1 | 0 | 0 | 0 | 1 | 1.72
20 | 0 | 1 | 0 | 1 | 0 | 0.42 | 0 | 0.58 | 1.9
21 | 0 | 1 | 0 | 1 | 0 | 0 | 1 | 0 | 3.04
22 | 0.83 | 0.17 | 0 | 1 | 0 | 0.01 | 0 | 0.99 | 1.6
23 | 0.75 | 0 | 0.25 | 0.37 | 0.63 | 0 | 0 | 1 | 1.24
24 | 0.75 | 0.25 | 0 | 1 | 0 | 0.25 | 0 | 0.75 | 1.61
25 | 0.6 | 0.4 | 0 | 1 | 0 | 0.095 | 0 | 0.905 | 1.64
26 | 0.67 | 0.33 | 0 | 1 | 0 | 0.333 | 0 | 0.667 | 1.682
27 | 0 | 1 | 0 | 1 | 0 | 0.44 | 0.56 | 0 | 2.79
28 | 0 | 0 | 1 | 1 | 0 | 0 | 0 | 1 | 1.73
29 | 0 | 1 | 0 | 0.1 | 0.9 | 0 | 0 | 1 | 1.18
30 | 0.25 | 0.75 | 0 | 0.75 | 0.25 | 0 | 0 | 1 | 1.331
31 | 0.79 | 0.15 | 0.06 | 1 | 0 | 0.15 | 0 | 0.85 | 1.593
32 | 0.6 | 0.1 | 0.3 | 1 | 0 | 0.095 | 0 | 0.905 | 1.65
33 | 0 | 1 | 0 | 1 | 0 | 0.567 | 0 | 0.433 | 1.94
34 | 0 | 1 | 0 | 1 | 0 | 0.333 | 0 | 0.667 | 1.8
35 | 0.8 | 0 | 0.2 | 1 | 0 | 0 | 0 | 1 | 1.571
36 | 0.7 | 0 | 0.3 | 0.7 | 0.3 | 0 | 0 | 1 | 1.3
37 | 0.9 | 0 | 0.1 | 1 | 0 | 0.095 | 0 | 0.905 | 1.56
38 | 0 | 0 | 1 | 1 | 0 | 0.6 | 0.4 | 0 | 2.47
39 | 0.05 | 0.95 | 0 | 1 | 0 | 0 | 0 | 1 | 1.502
40 | 0.83 | 0 | 0.17 | 0.4 | 0.6 | 0 | 0 | 1 | 1.25
41 | 0 | 1 | 0 | 0.75 | 0.25 | 0 | 0 | 1 | 1.24
42 | 0.96 | 0.04 | 0 | 1 | 0 | 0.04 | 0 | 0.96 | 1.48
43 | 0 | 1 | 0 | 1 | 0 | 0.037 | 0 | 0.963 | 1.585
44 | 0 | 1 | 0 | 0 | 1 | 0.88 | 0 | 0.12 | 1.83
45 | 0.79 | 0.16 | 0.05 | 1 | 0 | 0.1 | 0 | 0.9 | 1.55
46 | 0.9 | 0.1 | 0 | 1 | 0 | 0.1 | 0 | 0.9 | 1.5
47 | 0.8 | 0.2 | 0 | 1 | 0 | 0.256 | 0 | 0.744 | 1.72
48 | 0 | 1 | 0 | 1 | 0 | 0.047 | 0 | 0.953 | 1.591
49 | 0.83 | 0 | 0.17 | 1 | 0 | 0.333 | 0 | 0.667 | 1.643
50 | 0 | 1 | 0 | 1 | 0 | 0.113 | 0 | 0.887 | 1.65
51 | 0.3 | 0.7 | 0 | 1 | 0 | 0.1 | 0 | 0.9 | 1.58
52 | 0.9 | 0.1 | 0 | 1 | 0 | 0.095 | 0 | 0.905 | 1.61
53 | 0 | 1 | 0 | 0.6 | 0.4 | 0.133 | 0 | 0.867 | 1.26
54 | 0.33 | 0.67 | 0 | 1 | 0 | 0.833 | 0 | 0.167 | 2.139
55 | 0.6 | 0.3 | 0.1 | 1 | 0 | 0.095 | 0 | 0.905 | 1.64
56 | 0.6 | 0.4 | 0 | 0.4 | 0.6 | 0.08 | 0 | 0.92 | 1.28
57 | 0.8 | 0.15 | 0.05 | 1 | 0 | 0.05 | 0 | 0.95 | 1.622
58 | 0 | 0.4 | 0.6 | 1 | 0 | 0 | 0 | 1 | 1.68
59 | 0.79 | 0.16 | 0.05 | 1 | 0 | 0.17 | 0 | 0.83 | 1.59
60 | 0 | 0.97 | 0.03 | 1 | 0 | 0.03 | 0 | 0.97 | 1.6
61 | 0.79 | 0.16 | 0.05 | 0 | 1 | 0.167 | 0 | 0.833 | 1.45
62 | 0.92 | 0 | 0.08 | 1 | 0 | 0 | 0 | 1 | 1.51
63 | 0.666 | 0.2668 | 0.0664 | 1 | 0 | 0.256 | 0 | 0.744 | 1.71
64 | 0 | 1 | 0 | 1 | 0 | 0.187 | 0 | 0.813 | 1.68
65 | 0.75 | 0.25 | 0 | 1 | 0 | 0.15 | 0 | 0.85 | 1.62
66 | 0.65 | 0.2 | 0.15 | 1 | 0 | 0.2 | 0 | 0.8 | 1.68
67 | 0.8668 | 0.0664 | 0.066 | 1 | 0 | 0.256 | 0 | 0.744 | 1.7
68 | 0.6 | 0.4 | 0 | 0.4 | 0.6 | 0 | 0 | 1 | 1.25
69 | 1 | 0 | 0 | 1 | 0 | 0.05 | 0 | 0.95 | 1.62
70 | 0 | 0 | 1 | 1 | 0 | 0.333 | 0 | 0.667 | 1.91
71 | 0.5 | 0.5 | 0 | 0.75 | 0.25 | 0 | 0 | 1 | 1.33
72 | 0.85 | 0 | 0.15 | 0.375 | 0.625 | 0 | 0 | 1 | 1.24
73 | 0.72 | 0.08 | 0.2 | 1 | 0 | 0.01 | 0 | 0.99 | 1.62
74 | 0 | 0 | 1 | 0 | 1 | 1 | 0 | 0 | 1.791
75 | 0.4 | 0.6 | 0 | 1 | 0 | 0 | 0 | 1 | 1.541
76 | 0.7885 | 0.1615 | 0.05 | 1 | 0 | 0.17 | 0 | 0.83 | 1.576
77 | 0.8 | 0 | 0.2 | 1 | 0 | 0.25 | 0 | 0.75 | 1.67
78 | 0.87 | 0.13 | 0 | 1 | 0 | 0 | 0 | 1 | 1.5
79 | 0 | 1 | 0 | 0 | 1 | 0.2 | 0 | 0.8 | 1.36
80 | 0 | 1 | 0 | 0.7 | 0.3 | 0 | 0 | 1 | 1.285
81 | 0.02 | 0.98 | 0 | 1 | 0 | 0 | 0 | 1 | 1.51
82 | 0.92 | 0.08 | 0 | 1 | 0 | 0 | 0 | 1 | 1.55
83 | 0.83 | 0 | 0.17 | 1 | 0 | 0.17 | 0 | 0.83 | 1.623
84 | 0.83 | 0.17 | 0 | 1 | 0 | 0.333 | 0 | 0.667 | 1.684
85 | 0.33 | 0.67 | 0 | 1 | 0 | 0.333 | 0 | 0.667 | 1.757
86 | 0.5 | 0.5 | 0 | 1 | 0 | 0.667 | 0 | 0.333 | 1.957
87 | 0 | 1 | 0 | 0 | 1 | 0.667 | 0 | 0.333 | 1.77
88 | 0.81 | 0.14 | 0.05 | 1 | 0 | 0.14 | 0 | 0.86 | 1.61
89 | 0 | 1 | 0 | 1 | 0 | 0.22 | 0 | 0.78 | 1.58
90 | 0.75 | 0 | 0.25 | 1 | 0 | 0.1 | 0 | 0.9 | 1.57
91 | 0 | 1 | 0 | 1 | 0 | 0.5 | 0.5 | 0 | 2.75