## Summary
Experiment 3: MA / A-site Encoding Sensitivity
Primary question | Should the final main formula contain A-site information?
Core reference | Sn, Br, Cl, Sn², Br², Cl², Sn·Br, Sn·Cl, Br·Cl
Best model by training CV | Sn-Br-Cl + Cs interactions
Best model terms | Sn, Br, Cl, Sn², Br², Cl², Sn·Br, Sn·Cl, Br·Cl, Cs, Cs², Cs·Sn, Cs·Br, Cs·Cl
Best CV RMSE | 0.05833298
Core CV RMSE | 0.06654755
CV improvement vs core | 0.008214576
Relative CV improvement | 12.34%
Cross-stage threshold | Only Sn-Br-Cl + Cs interactions is below 0.06 eV.
Main-effect conclusion | Cs alone does not improve CV; MA alone and Cs+MA main effects improve CV modestly but remain above 0.06 eV.
Interaction conclusion | A-site information is useful only when Cs nonlinear and cross-composition effects are included.
Recommended interpretation | Include A-site in the main formula if the allowed model is the Cs interaction structure. Do not add Cs or MA as isolated linear corrections merely to claim A-site dependence.
Method note | Selection uses training-set five-fold CV only. Test metrics are post hoc reports.

## Model_Comparison
A-site Encoding Model Comparison
CV rank | Model | Encoding | Definition | Terms | k | CV RMSE | CV SD | CV pooled RMSE | Delta CV vs core | Relative CV change | CV < 0.06 | Train RMSE | Test RMSE | Test R² | AIC | BIC | Matrix rank | Condition number
4 | Sn-Br-Cl core | No A-site term | 9-term Sn/Br/Cl quadratic polynomial | Sn, Br, Cl, Sn², Br², Cl², Sn·Br, Sn·Cl, Br·Cl | 9 | 0.06654755 | 0.009247535 | 0.0670724 | 0 | 0% | No | 0.0584588 | 0.06641627 | 0.9718393 | -2921.653 | -2879.153 | 10 | 750.4899
5 | Sn-Br-Cl + Cs | Cs main effect | Core + Cs main effect | Sn, Br, Cl, Sn², Br², Cl², Sn·Br, Sn·Cl, Br·Cl, Cs | 10 | 0.06656559 | 0.009837791 | 0.06715873 | 1.803855e-05 | 0.02711% | No | 0.05715463 | 0.06525156 | 0.9728183 | -2943.027 | -2896.277 | 11 | 760.8573
1 | Sn-Br-Cl + Cs interactions | Cs nonlinear/interactions | Core + Cs + Cs² + Cs·Sn + Cs·Br + Cs·Cl; matches earlier M3 structure | Sn, Br, Cl, Sn², Br², Cl², Sn·Br, Sn·Cl, Br·Cl, Cs, Cs², Cs·Sn, Cs·Br, Cs·Cl | 14 | 0.05833298 | 0.006173711 | 0.05860217 | -0.008214576 | -12.34% | Yes | 0.05150848 | 0.05462047 | 0.9809539 | -3042.785 | -2979.036 | 15 | 803.2319
3 | Sn-Br-Cl + MA | MA main effect | Core + MA main effect | Sn, Br, Cl, Sn², Br², Cl², Sn·Br, Sn·Cl, Br·Cl, MA | 10 | 0.06559047 | 0.008878223 | 0.06608285 | -0.0009570795 | -1.438% | No | 0.05794254 | 0.06593255 | 0.972248 | -2928.842 | -2882.093 | 11 | 811.426
2 | Sn-Br-Cl + Cs + MA | Cs and MA main effects | Core + Cs + MA; FA is the implicit A-site baseline under FA+MA+Cs=1 | Sn, Br, Cl, Sn², Br², Cl², Sn·Br, Sn·Cl, Br·Cl, Cs, MA | 11 | 0.06440545 | 0.009392268 | 0.06496713 | -0.002142097 | -3.219% | No | 0.05547208 | 0.06330217 | 0.9744181 | -2971.983 | -2920.983 | 12 | 819.0372

## CV_Folds
Five-fold CV Details
Model | Fold | Training n | Validation n | Fold RMSE | Mean CV RMSE | CV SD | CV rank
Sn-Br-Cl core | 1 | 414 | 104 | 0.08113592 | 0.06654755 | 0.009247535 | 4
Sn-Br-Cl core | 2 | 414 | 104 | 0.06817369 | 0.06654755 | 0.009247535 | 4
Sn-Br-Cl core | 3 | 414 | 104 | 0.05612093 | 0.06654755 | 0.009247535 | 4
Sn-Br-Cl core | 4 | 415 | 103 | 0.06289917 | 0.06654755 | 0.009247535 | 4
Sn-Br-Cl core | 5 | 415 | 103 | 0.06440804 | 0.06654755 | 0.009247535 | 4
Sn-Br-Cl + Cs | 1 | 414 | 104 | 0.08294086 | 0.06656559 | 0.009837791 | 5
Sn-Br-Cl + Cs | 2 | 414 | 104 | 0.06598542 | 0.06656559 | 0.009837791 | 5
Sn-Br-Cl + Cs | 3 | 414 | 104 | 0.05719773 | 0.06656559 | 0.009837791 | 5
Sn-Br-Cl + Cs | 4 | 415 | 103 | 0.06109024 | 0.06656559 | 0.009837791 | 5
Sn-Br-Cl + Cs | 5 | 415 | 103 | 0.0656137 | 0.06656559 | 0.009837791 | 5
Sn-Br-Cl + Cs interactions | 1 | 414 | 104 | 0.06914758 | 0.05833298 | 0.006173711 | 1
Sn-Br-Cl + Cs interactions | 2 | 414 | 104 | 0.05607861 | 0.05833298 | 0.006173711 | 1
Sn-Br-Cl + Cs interactions | 3 | 414 | 104 | 0.05370872 | 0.05833298 | 0.006173711 | 1
Sn-Br-Cl + Cs interactions | 4 | 415 | 103 | 0.05716853 | 0.05833298 | 0.006173711 | 1
Sn-Br-Cl + Cs interactions | 5 | 415 | 103 | 0.05556144 | 0.05833298 | 0.006173711 | 1
Sn-Br-Cl + MA | 1 | 414 | 104 | 0.07934746 | 0.06559047 | 0.008878223 | 3
Sn-Br-Cl + MA | 2 | 414 | 104 | 0.06800048 | 0.06559047 | 0.008878223 | 3
Sn-Br-Cl + MA | 3 | 414 | 104 | 0.05563066 | 0.06559047 | 0.008878223 | 3
Sn-Br-Cl + MA | 4 | 415 | 103 | 0.06154714 | 0.06559047 | 0.008878223 | 3
Sn-Br-Cl + MA | 5 | 415 | 103 | 0.06342663 | 0.06559047 | 0.008878223 | 3
Sn-Br-Cl + Cs + MA | 1 | 414 | 104 | 0.08002171 | 0.06440545 | 0.009392268 | 2
Sn-Br-Cl + Cs + MA | 2 | 414 | 104 | 0.0642639 | 0.06440545 | 0.009392268 | 2
Sn-Br-Cl + Cs + MA | 3 | 414 | 104 | 0.05662864 | 0.06440545 | 0.009392268 | 2
Sn-Br-Cl + Cs + MA | 4 | 415 | 103 | 0.05748538 | 0.06440545 | 0.009392268 | 2
Sn-Br-Cl + Cs + MA | 5 | 415 | 103 | 0.06362764 | 0.06440545 | 0.009392268 | 2

## Coefficients
OLS Coefficients by Encoding
Model | Term | Coefficient | Included? | CV RMSE | Test RMSE | Formula
Sn-Br-Cl core | Intercept | 1.559698 | Yes | 0.06654755 | 0.06641627 | Eg = 1.55970 - 1.08200*Sn + 0.40998*Br + 6.52534*Cl + 0.89260*Sn² + 0.32147*Br² - 4.95035*Cl² - 0.25195*Sn·Br - 0.30931*Sn·Cl - 5.03736*Br·Cl
Sn-Br-Cl core | Sn | -1.082004 | Yes | 0.06654755 | 0.06641627 | Eg = 1.55970 - 1.08200*Sn + 0.40998*Br + 6.52534*Cl + 0.89260*Sn² + 0.32147*Br² - 4.95035*Cl² - 0.25195*Sn·Br - 0.30931*Sn·Cl - 5.03736*Br·Cl
Sn-Br-Cl core | Br | 0.4099836 | Yes | 0.06654755 | 0.06641627 | Eg = 1.55970 - 1.08200*Sn + 0.40998*Br + 6.52534*Cl + 0.89260*Sn² + 0.32147*Br² - 4.95035*Cl² - 0.25195*Sn·Br - 0.30931*Sn·Cl - 5.03736*Br·Cl
Sn-Br-Cl core | Cl | 6.525345 | Yes | 0.06654755 | 0.06641627 | Eg = 1.55970 - 1.08200*Sn + 0.40998*Br + 6.52534*Cl + 0.89260*Sn² + 0.32147*Br² - 4.95035*Cl² - 0.25195*Sn·Br - 0.30931*Sn·Cl - 5.03736*Br·Cl
Sn-Br-Cl core | Sn² | 0.8926049 | Yes | 0.06654755 | 0.06641627 | Eg = 1.55970 - 1.08200*Sn + 0.40998*Br + 6.52534*Cl + 0.89260*Sn² + 0.32147*Br² - 4.95035*Cl² - 0.25195*Sn·Br - 0.30931*Sn·Cl - 5.03736*Br·Cl
Sn-Br-Cl core | Br² | 0.3214658 | Yes | 0.06654755 | 0.06641627 | Eg = 1.55970 - 1.08200*Sn + 0.40998*Br + 6.52534*Cl + 0.89260*Sn² + 0.32147*Br² - 4.95035*Cl² - 0.25195*Sn·Br - 0.30931*Sn·Cl - 5.03736*Br·Cl
Sn-Br-Cl core | Cl² | -4.950352 | Yes | 0.06654755 | 0.06641627 | Eg = 1.55970 - 1.08200*Sn + 0.40998*Br + 6.52534*Cl + 0.89260*Sn² + 0.32147*Br² - 4.95035*Cl² - 0.25195*Sn·Br - 0.30931*Sn·Cl - 5.03736*Br·Cl
Sn-Br-Cl core | Sn·Br | -0.2519541 | Yes | 0.06654755 | 0.06641627 | Eg = 1.55970 - 1.08200*Sn + 0.40998*Br + 6.52534*Cl + 0.89260*Sn² + 0.32147*Br² - 4.95035*Cl² - 0.25195*Sn·Br - 0.30931*Sn·Cl - 5.03736*Br·Cl
Sn-Br-Cl core | Sn·Cl | -0.3093096 | Yes | 0.06654755 | 0.06641627 | Eg = 1.55970 - 1.08200*Sn + 0.40998*Br + 6.52534*Cl + 0.89260*Sn² + 0.32147*Br² - 4.95035*Cl² - 0.25195*Sn·Br - 0.30931*Sn·Cl - 5.03736*Br·Cl
Sn-Br-Cl core | Br·Cl | -5.037358 | Yes | 0.06654755 | 0.06641627 | Eg = 1.55970 - 1.08200*Sn + 0.40998*Br + 6.52534*Cl + 0.89260*Sn² + 0.32147*Br² - 4.95035*Cl² - 0.25195*Sn·Br - 0.30931*Sn·Cl - 5.03736*Br·Cl
Sn-Br-Cl core | Cs |  | No | 0.06654755 | 0.06641627
Sn-Br-Cl core | Cs² |  | No | 0.06654755 | 0.06641627
Sn-Br-Cl core | Cs·Sn |  | No | 0.06654755 | 0.06641627
Sn-Br-Cl core | Cs·Br |  | No | 0.06654755 | 0.06641627
Sn-Br-Cl core | Cs·Cl |  | No | 0.06654755 | 0.06641627
Sn-Br-Cl core | MA |  | No | 0.06654755 | 0.06641627
Sn-Br-Cl + Cs | Intercept | 1.553754 | Yes | 0.06656559 | 0.06525156 | Eg = 1.55375 - 1.06384*Sn + 0.41404*Br + 7.10428*Cl + 0.86862*Sn² + 0.31321*Br² - 5.53148*Cl² - 0.26479*Sn·Br - 0.35597*Sn·Cl - 5.63662*Br·Cl + 0.05467*Cs
Sn-Br-Cl + Cs | Sn | -1.063835 | Yes | 0.06656559 | 0.06525156 | Eg = 1.55375 - 1.06384*Sn + 0.41404*Br + 7.10428*Cl + 0.86862*Sn² + 0.31321*Br² - 5.53148*Cl² - 0.26479*Sn·Br - 0.35597*Sn·Cl - 5.63662*Br·Cl + 0.05467*Cs
Sn-Br-Cl + Cs | Br | 0.414035 | Yes | 0.06656559 | 0.06525156 | Eg = 1.55375 - 1.06384*Sn + 0.41404*Br + 7.10428*Cl + 0.86862*Sn² + 0.31321*Br² - 5.53148*Cl² - 0.26479*Sn·Br - 0.35597*Sn·Cl - 5.63662*Br·Cl + 0.05467*Cs
Sn-Br-Cl + Cs | Cl | 7.104277 | Yes | 0.06656559 | 0.06525156 | Eg = 1.55375 - 1.06384*Sn + 0.41404*Br + 7.10428*Cl + 0.86862*Sn² + 0.31321*Br² - 5.53148*Cl² - 0.26479*Sn·Br - 0.35597*Sn·Cl - 5.63662*Br·Cl + 0.05467*Cs
Sn-Br-Cl + Cs | Sn² | 0.8686211 | Yes | 0.06656559 | 0.06525156 | Eg = 1.55375 - 1.06384*Sn + 0.41404*Br + 7.10428*Cl + 0.86862*Sn² + 0.31321*Br² - 5.53148*Cl² - 0.26479*Sn·Br - 0.35597*Sn·Cl - 5.63662*Br·Cl + 0.05467*Cs
Sn-Br-Cl + Cs | Br² | 0.3132121 | Yes | 0.06656559 | 0.06525156 | Eg = 1.55375 - 1.06384*Sn + 0.41404*Br + 7.10428*Cl + 0.86862*Sn² + 0.31321*Br² - 5.53148*Cl² - 0.26479*Sn·Br - 0.35597*Sn·Cl - 5.63662*Br·Cl + 0.05467*Cs
Sn-Br-Cl + Cs | Cl² | -5.531478 | Yes | 0.06656559 | 0.06525156 | Eg = 1.55375 - 1.06384*Sn + 0.41404*Br + 7.10428*Cl + 0.86862*Sn² + 0.31321*Br² - 5.53148*Cl² - 0.26479*Sn·Br - 0.35597*Sn·Cl - 5.63662*Br·Cl + 0.05467*Cs
Sn-Br-Cl + Cs | Sn·Br | -0.2647891 | Yes | 0.06656559 | 0.06525156 | Eg = 1.55375 - 1.06384*Sn + 0.41404*Br + 7.10428*Cl + 0.86862*Sn² + 0.31321*Br² - 5.53148*Cl² - 0.26479*Sn·Br - 0.35597*Sn·Cl - 5.63662*Br·Cl + 0.05467*Cs
Sn-Br-Cl + Cs | Sn·Cl | -0.355973 | Yes | 0.06656559 | 0.06525156 | Eg = 1.55375 - 1.06384*Sn + 0.41404*Br + 7.10428*Cl + 0.86862*Sn² + 0.31321*Br² - 5.53148*Cl² - 0.26479*Sn·Br - 0.35597*Sn·Cl - 5.63662*Br·Cl + 0.05467*Cs
Sn-Br-Cl + Cs | Br·Cl | -5.636619 | Yes | 0.06656559 | 0.06525156 | Eg = 1.55375 - 1.06384*Sn + 0.41404*Br + 7.10428*Cl + 0.86862*Sn² + 0.31321*Br² - 5.53148*Cl² - 0.26479*Sn·Br - 0.35597*Sn·Cl - 5.63662*Br·Cl + 0.05467*Cs
Sn-Br-Cl + Cs | Cs | 0.05467385 | Yes | 0.06656559 | 0.06525156 | Eg = 1.55375 - 1.06384*Sn + 0.41404*Br + 7.10428*Cl + 0.86862*Sn² + 0.31321*Br² - 5.53148*Cl² - 0.26479*Sn·Br - 0.35597*Sn·Cl - 5.63662*Br·Cl + 0.05467*Cs
Sn-Br-Cl + Cs | Cs² |  | No | 0.06656559 | 0.06525156
Sn-Br-Cl + Cs | Cs·Sn |  | No | 0.06656559 | 0.06525156
Sn-Br-Cl + Cs | Cs·Br |  | No | 0.06656559 | 0.06525156
Sn-Br-Cl + Cs | Cs·Cl |  | No | 0.06656559 | 0.06525156
Sn-Br-Cl + Cs | MA |  | No | 0.06656559 | 0.06525156
Sn-Br-Cl + Cs interactions | Intercept | 1.549836 | Yes | 0.05833298 | 0.05462047 | Eg = 1.54984 - 1.08201*Sn + 0.40568*Br + 3.92258*Cl + 0.91691*Sn² + 0.32731*Br² - 2.30176*Cl² - 0.17312*Sn·Br + 0.11810*Sn·Cl - 2.37369*Br·Cl + 0.06996*Cs + 0.11938*Cs² - 0.25025*Cs·Sn - 0.13874*Cs·Br - 0.39832*Cs·Cl
Sn-Br-Cl + Cs interactions | Sn | -1.082006 | Yes | 0.05833298 | 0.05462047 | Eg = 1.54984 - 1.08201*Sn + 0.40568*Br + 3.92258*Cl + 0.91691*Sn² + 0.32731*Br² - 2.30176*Cl² - 0.17312*Sn·Br + 0.11810*Sn·Cl - 2.37369*Br·Cl + 0.06996*Cs + 0.11938*Cs² - 0.25025*Cs·Sn - 0.13874*Cs·Br - 0.39832*Cs·Cl
Sn-Br-Cl + Cs interactions | Br | 0.4056789 | Yes | 0.05833298 | 0.05462047 | Eg = 1.54984 - 1.08201*Sn + 0.40568*Br + 3.92258*Cl + 0.91691*Sn² + 0.32731*Br² - 2.30176*Cl² - 0.17312*Sn·Br + 0.11810*Sn·Cl - 2.37369*Br·Cl + 0.06996*Cs + 0.11938*Cs² - 0.25025*Cs·Sn - 0.13874*Cs·Br - 0.39832*Cs·Cl
Sn-Br-Cl + Cs interactions | Cl | 3.922576 | Yes | 0.05833298 | 0.05462047 | Eg = 1.54984 - 1.08201*Sn + 0.40568*Br + 3.92258*Cl + 0.91691*Sn² + 0.32731*Br² - 2.30176*Cl² - 0.17312*Sn·Br + 0.11810*Sn·Cl - 2.37369*Br·Cl + 0.06996*Cs + 0.11938*Cs² - 0.25025*Cs·Sn - 0.13874*Cs·Br - 0.39832*Cs·Cl
Sn-Br-Cl + Cs interactions | Sn² | 0.9169111 | Yes | 0.05833298 | 0.05462047 | Eg = 1.54984 - 1.08201*Sn + 0.40568*Br + 3.92258*Cl + 0.91691*Sn² + 0.32731*Br² - 2.30176*Cl² - 0.17312*Sn·Br + 0.11810*Sn·Cl - 2.37369*Br·Cl + 0.06996*Cs + 0.11938*Cs² - 0.25025*Cs·Sn - 0.13874*Cs·Br - 0.39832*Cs·Cl
Sn-Br-Cl + Cs interactions | Br² | 0.3273118 | Yes | 0.05833298 | 0.05462047 | Eg = 1.54984 - 1.08201*Sn + 0.40568*Br + 3.92258*Cl + 0.91691*Sn² + 0.32731*Br² - 2.30176*Cl² - 0.17312*Sn·Br + 0.11810*Sn·Cl - 2.37369*Br·Cl + 0.06996*Cs + 0.11938*Cs² - 0.25025*Cs·Sn - 0.13874*Cs·Br - 0.39832*Cs·Cl
Sn-Br-Cl + Cs interactions | Cl² | -2.301755 | Yes | 0.05833298 | 0.05462047 | Eg = 1.54984 - 1.08201*Sn + 0.40568*Br + 3.92258*Cl + 0.91691*Sn² + 0.32731*Br² - 2.30176*Cl² - 0.17312*Sn·Br + 0.11810*Sn·Cl - 2.37369*Br·Cl + 0.06996*Cs + 0.11938*Cs² - 0.25025*Cs·Sn - 0.13874*Cs·Br - 0.39832*Cs·Cl
Sn-Br-Cl + Cs interactions | Sn·Br | -0.1731206 | Yes | 0.05833298 | 0.05462047 | Eg = 1.54984 - 1.08201*Sn + 0.40568*Br + 3.92258*Cl + 0.91691*Sn² + 0.32731*Br² - 2.30176*Cl² - 0.17312*Sn·Br + 0.11810*Sn·Cl - 2.37369*Br·Cl + 0.06996*Cs + 0.11938*Cs² - 0.25025*Cs·Sn - 0.13874*Cs·Br - 0.39832*Cs·Cl
Sn-Br-Cl + Cs interactions | Sn·Cl | 0.1180977 | Yes | 0.05833298 | 0.05462047 | Eg = 1.54984 - 1.08201*Sn + 0.40568*Br + 3.92258*Cl + 0.91691*Sn² + 0.32731*Br² - 2.30176*Cl² - 0.17312*Sn·Br + 0.11810*Sn·Cl - 2.37369*Br·Cl + 0.06996*Cs + 0.11938*Cs² - 0.25025*Cs·Sn - 0.13874*Cs·Br - 0.39832*Cs·Cl
Sn-Br-Cl + Cs interactions | Br·Cl | -2.373692 | Yes | 0.05833298 | 0.05462047 | Eg = 1.54984 - 1.08201*Sn + 0.40568*Br + 3.92258*Cl + 0.91691*Sn² + 0.32731*Br² - 2.30176*Cl² - 0.17312*Sn·Br + 0.11810*Sn·Cl - 2.37369*Br·Cl + 0.06996*Cs + 0.11938*Cs² - 0.25025*Cs·Sn - 0.13874*Cs·Br - 0.39832*Cs·Cl
Sn-Br-Cl + Cs interactions | Cs | 0.06995976 | Yes | 0.05833298 | 0.05462047 | Eg = 1.54984 - 1.08201*Sn + 0.40568*Br + 3.92258*Cl + 0.91691*Sn² + 0.32731*Br² - 2.30176*Cl² - 0.17312*Sn·Br + 0.11810*Sn·Cl - 2.37369*Br·Cl + 0.06996*Cs + 0.11938*Cs² - 0.25025*Cs·Sn - 0.13874*Cs·Br - 0.39832*Cs·Cl
Sn-Br-Cl + Cs interactions | Cs² | 0.1193764 | Yes | 0.05833298 | 0.05462047 | Eg = 1.54984 - 1.08201*Sn + 0.40568*Br + 3.92258*Cl + 0.91691*Sn² + 0.32731*Br² - 2.30176*Cl² - 0.17312*Sn·Br + 0.11810*Sn·Cl - 2.37369*Br·Cl + 0.06996*Cs + 0.11938*Cs² - 0.25025*Cs·Sn - 0.13874*Cs·Br - 0.39832*Cs·Cl
Sn-Br-Cl + Cs interactions | Cs·Sn | -0.2502465 | Yes | 0.05833298 | 0.05462047 | Eg = 1.54984 - 1.08201*Sn + 0.40568*Br + 3.92258*Cl + 0.91691*Sn² + 0.32731*Br² - 2.30176*Cl² - 0.17312*Sn·Br + 0.11810*Sn·Cl - 2.37369*Br·Cl + 0.06996*Cs + 0.11938*Cs² - 0.25025*Cs·Sn - 0.13874*Cs·Br - 0.39832*Cs·Cl
Sn-Br-Cl + Cs interactions | Cs·Br | -0.1387405 | Yes | 0.05833298 | 0.05462047 | Eg = 1.54984 - 1.08201*Sn + 0.40568*Br + 3.92258*Cl + 0.91691*Sn² + 0.32731*Br² - 2.30176*Cl² - 0.17312*Sn·Br + 0.11810*Sn·Cl - 2.37369*Br·Cl + 0.06996*Cs + 0.11938*Cs² - 0.25025*Cs·Sn - 0.13874*Cs·Br - 0.39832*Cs·Cl
Sn-Br-Cl + Cs interactions | Cs·Cl | -0.3983169 | Yes | 0.05833298 | 0.05462047 | Eg = 1.54984 - 1.08201*Sn + 0.40568*Br + 3.92258*Cl + 0.91691*Sn² + 0.32731*Br² - 2.30176*Cl² - 0.17312*Sn·Br + 0.11810*Sn·Cl - 2.37369*Br·Cl + 0.06996*Cs + 0.11938*Cs² - 0.25025*Cs·Sn - 0.13874*Cs·Br - 0.39832*Cs·Cl
Sn-Br-Cl + Cs interactions | MA |  | No | 0.05833298 | 0.05462047
Sn-Br-Cl + MA | Intercept | 1.552007 | Yes | 0.06559047 | 0.06593255 | Eg = 1.55201 - 1.09854*Sn + 0.41577*Br + 6.30216*Cl + 0.91418*Sn² + 0.31346*Br² - 4.73476*Cl² - 0.26962*Sn·Br - 0.29354*Sn·Cl - 4.82374*Br·Cl + 0.02012*MA
Sn-Br-Cl + MA | Sn | -1.098536 | Yes | 0.06559047 | 0.06593255 | Eg = 1.55201 - 1.09854*Sn + 0.41577*Br + 6.30216*Cl + 0.91418*Sn² + 0.31346*Br² - 4.73476*Cl² - 0.26962*Sn·Br - 0.29354*Sn·Cl - 4.82374*Br·Cl + 0.02012*MA
Sn-Br-Cl + MA | Br | 0.4157702 | Yes | 0.06559047 | 0.06593255 | Eg = 1.55201 - 1.09854*Sn + 0.41577*Br + 6.30216*Cl + 0.91418*Sn² + 0.31346*Br² - 4.73476*Cl² - 0.26962*Sn·Br - 0.29354*Sn·Cl - 4.82374*Br·Cl + 0.02012*MA
Sn-Br-Cl + MA | Cl | 6.302158 | Yes | 0.06559047 | 0.06593255 | Eg = 1.55201 - 1.09854*Sn + 0.41577*Br + 6.30216*Cl + 0.91418*Sn² + 0.31346*Br² - 4.73476*Cl² - 0.26962*Sn·Br - 0.29354*Sn·Cl - 4.82374*Br·Cl + 0.02012*MA
Sn-Br-Cl + MA | Sn² | 0.9141849 | Yes | 0.06559047 | 0.06593255 | Eg = 1.55201 - 1.09854*Sn + 0.41577*Br + 6.30216*Cl + 0.91418*Sn² + 0.31346*Br² - 4.73476*Cl² - 0.26962*Sn·Br - 0.29354*Sn·Cl - 4.82374*Br·Cl + 0.02012*MA
Sn-Br-Cl + MA | Br² | 0.3134553 | Yes | 0.06559047 | 0.06593255 | Eg = 1.55201 - 1.09854*Sn + 0.41577*Br + 6.30216*Cl + 0.91418*Sn² + 0.31346*Br² - 4.73476*Cl² - 0.26962*Sn·Br - 0.29354*Sn·Cl - 4.82374*Br·Cl + 0.02012*MA
Sn-Br-Cl + MA | Cl² | -4.734755 | Yes | 0.06559047 | 0.06593255 | Eg = 1.55201 - 1.09854*Sn + 0.41577*Br + 6.30216*Cl + 0.91418*Sn² + 0.31346*Br² - 4.73476*Cl² - 0.26962*Sn·Br - 0.29354*Sn·Cl - 4.82374*Br·Cl + 0.02012*MA
Sn-Br-Cl + MA | Sn·Br | -0.2696216 | Yes | 0.06559047 | 0.06593255 | Eg = 1.55201 - 1.09854*Sn + 0.41577*Br + 6.30216*Cl + 0.91418*Sn² + 0.31346*Br² - 4.73476*Cl² - 0.26962*Sn·Br - 0.29354*Sn·Cl - 4.82374*Br·Cl + 0.02012*MA
Sn-Br-Cl + MA | Sn·Cl | -0.2935356 | Yes | 0.06559047 | 0.06593255 | Eg = 1.55201 - 1.09854*Sn + 0.41577*Br + 6.30216*Cl + 0.91418*Sn² + 0.31346*Br² - 4.73476*Cl² - 0.26962*Sn·Br - 0.29354*Sn·Cl - 4.82374*Br·Cl + 0.02012*MA
Sn-Br-Cl + MA | Br·Cl | -4.823742 | Yes | 0.06559047 | 0.06593255 | Eg = 1.55201 - 1.09854*Sn + 0.41577*Br + 6.30216*Cl + 0.91418*Sn² + 0.31346*Br² - 4.73476*Cl² - 0.26962*Sn·Br - 0.29354*Sn·Cl - 4.82374*Br·Cl + 0.02012*MA
Sn-Br-Cl + MA | Cs |  | No | 0.06559047 | 0.06593255
Sn-Br-Cl + MA | Cs² |  | No | 0.06559047 | 0.06593255
Sn-Br-Cl + MA | Cs·Sn |  | No | 0.06559047 | 0.06593255
Sn-Br-Cl + MA | Cs·Br |  | No | 0.06559047 | 0.06593255
Sn-Br-Cl + MA | Cs·Cl |  | No | 0.06559047 | 0.06593255
Sn-Br-Cl + MA | MA | 0.02012083 | Yes | 0.06559047 | 0.06593255 | Eg = 1.55201 - 1.09854*Sn + 0.41577*Br + 6.30216*Cl + 0.91418*Sn² + 0.31346*Br² - 4.73476*Cl² - 0.26962*Sn·Br - 0.29354*Sn·Cl - 4.82374*Br·Cl + 0.02012*MA
Sn-Br-Cl + Cs + MA | Intercept | 1.535984 | Yes | 0.06440545 | 0.06330217 | Eg = 1.53598 - 1.08701*Sn + 0.42720*Br + 6.95346*Cl + 0.89874*Sn² + 0.29370*Br² - 5.39642*Cl² - 0.30521*Sn·Br - 0.34810*Sn·Cl - 5.51420*Br·Cl + 0.08122*Cs + 0.03894*MA
Sn-Br-Cl + Cs + MA | Sn | -1.087006 | Yes | 0.06440545 | 0.06330217 | Eg = 1.53598 - 1.08701*Sn + 0.42720*Br + 6.95346*Cl + 0.89874*Sn² + 0.29370*Br² - 5.39642*Cl² - 0.30521*Sn·Br - 0.34810*Sn·Cl - 5.51420*Br·Cl + 0.08122*Cs + 0.03894*MA
Sn-Br-Cl + Cs + MA | Br | 0.4272004 | Yes | 0.06440545 | 0.06330217 | Eg = 1.53598 - 1.08701*Sn + 0.42720*Br + 6.95346*Cl + 0.89874*Sn² + 0.29370*Br² - 5.39642*Cl² - 0.30521*Sn·Br - 0.34810*Sn·Cl - 5.51420*Br·Cl + 0.08122*Cs + 0.03894*MA
Sn-Br-Cl + Cs + MA | Cl | 6.953462 | Yes | 0.06440545 | 0.06330217 | Eg = 1.53598 - 1.08701*Sn + 0.42720*Br + 6.95346*Cl + 0.89874*Sn² + 0.29370*Br² - 5.39642*Cl² - 0.30521*Sn·Br - 0.34810*Sn·Cl - 5.51420*Br·Cl + 0.08122*Cs + 0.03894*MA
Sn-Br-Cl + Cs + MA | Sn² | 0.8987375 | Yes | 0.06440545 | 0.06330217 | Eg = 1.53598 - 1.08701*Sn + 0.42720*Br + 6.95346*Cl + 0.89874*Sn² + 0.29370*Br² - 5.39642*Cl² - 0.30521*Sn·Br - 0.34810*Sn·Cl - 5.51420*Br·Cl + 0.08122*Cs + 0.03894*MA
Sn-Br-Cl + Cs + MA | Br² | 0.2937026 | Yes | 0.06440545 | 0.06330217 | Eg = 1.53598 - 1.08701*Sn + 0.42720*Br + 6.95346*Cl + 0.89874*Sn² + 0.29370*Br² - 5.39642*Cl² - 0.30521*Sn·Br - 0.34810*Sn·Cl - 5.51420*Br·Cl + 0.08122*Cs + 0.03894*MA
Sn-Br-Cl + Cs + MA | Cl² | -5.396416 | Yes | 0.06440545 | 0.06330217 | Eg = 1.53598 - 1.08701*Sn + 0.42720*Br + 6.95346*Cl + 0.89874*Sn² + 0.29370*Br² - 5.39642*Cl² - 0.30521*Sn·Br - 0.34810*Sn·Cl - 5.51420*Br·Cl + 0.08122*Cs + 0.03894*MA
Sn-Br-Cl + Cs + MA | Sn·Br | -0.3052111 | Yes | 0.06440545 | 0.06330217 | Eg = 1.53598 - 1.08701*Sn + 0.42720*Br + 6.95346*Cl + 0.89874*Sn² + 0.29370*Br² - 5.39642*Cl² - 0.30521*Sn·Br - 0.34810*Sn·Cl - 5.51420*Br·Cl + 0.08122*Cs + 0.03894*MA
Sn-Br-Cl + Cs + MA | Sn·Cl | -0.348104 | Yes | 0.06440545 | 0.06330217 | Eg = 1.53598 - 1.08701*Sn + 0.42720*Br + 6.95346*Cl + 0.89874*Sn² + 0.29370*Br² - 5.39642*Cl² - 0.30521*Sn·Br - 0.34810*Sn·Cl - 5.51420*Br·Cl + 0.08122*Cs + 0.03894*MA
Sn-Br-Cl + Cs + MA | Br·Cl | -5.514197 | Yes | 0.06440545 | 0.06330217 | Eg = 1.53598 - 1.08701*Sn + 0.42720*Br + 6.95346*Cl + 0.89874*Sn² + 0.29370*Br² - 5.39642*Cl² - 0.30521*Sn·Br - 0.34810*Sn·Cl - 5.51420*Br·Cl + 0.08122*Cs + 0.03894*MA
Sn-Br-Cl + Cs + MA | Cs | 0.08122022 | Yes | 0.06440545 | 0.06330217 | Eg = 1.53598 - 1.08701*Sn + 0.42720*Br + 6.95346*Cl + 0.89874*Sn² + 0.29370*Br² - 5.39642*Cl² - 0.30521*Sn·Br - 0.34810*Sn·Cl - 5.51420*Br·Cl + 0.08122*Cs + 0.03894*MA
Sn-Br-Cl + Cs + MA | Cs² |  | No | 0.06440545 | 0.06330217
Sn-Br-Cl + Cs + MA | Cs·Sn |  | No | 0.06440545 | 0.06330217
Sn-Br-Cl + Cs + MA | Cs·Br |  | No | 0.06440545 | 0.06330217
Sn-Br-Cl + Cs + MA | Cs·Cl |  | No | 0.06440545 | 0.06330217
Sn-Br-Cl + Cs + MA | MA | 0.03893778 | Yes | 0.06440545 | 0.06330217 | Eg = 1.53598 - 1.08701*Sn + 0.42720*Br + 6.95346*Cl + 0.89874*Sn² + 0.29370*Br² - 5.39642*Cl² - 0.30521*Sn·Br - 0.34810*Sn·Cl - 5.51420*Br·Cl + 0.08122*Cs + 0.03894*MA

## PostHoc_Subgroups
Post hoc Test-set Subgroup RMSE
Model | Test RMSE overall | Cl-rich (Cl > 0) | MA-present (MA > 0) | Cs-present (Cs > 0) | FA-dominant (FA >= 0.5) | Test R² | Note
Sn-Br-Cl core | 0.06641627 | 0.1167787 | 0.06551906 | 0.06351972 | 0.03974876 | 0.9718393 | Post hoc only; not used for selection
Sn-Br-Cl + Cs | 0.06525156 | 0.1285724 | 0.06572733 | 0.05587025 | 0.03918874 | 0.9728183 | Post hoc only; not used for selection
Sn-Br-Cl + Cs interactions | 0.05462047 | 0.1085411 | 0.05796084 | 0.03646081 | 0.0373585 | 0.9809539 | Post hoc only; not used for selection
Sn-Br-Cl + MA | 0.06593255 | 0.1095755 | 0.06489269 | 0.06342974 | 0.03873509 | 0.972248 | Post hoc only; not used for selection
Sn-Br-Cl + Cs + MA | 0.06330217 | 0.11987 | 0.06459816 | 0.05084718 | 0.03756375 | 0.9744181 | Post hoc only; not used for selection
Cl-rich (Cl > 0) | n = 8
MA-present (MA > 0) | n = 75
Cs-present (Cs > 0) | n = 38
FA-dominant (FA >= 0.5) | n = 51

## Test_Predictions
Post hoc Test Predictions
row_index | id | Cs | MA | FA | Sn | Br | Cl | Bg actual | Sn-Br-Cl core prediction | Sn-Br-Cl + Cs prediction | Sn-Br-Cl + Cs interactions prediction | Sn-Br-Cl + MA prediction | Sn-Br-Cl + Cs + MA prediction
1 | 0 | 0 | 1 | 0 | 0 | 0.56 | 0.44 | 2.68 | 2.561659 | 2.549962 | 2.575097 | 2.57099 | 2.562338
2 | 1 | 0.16 | 0.04 | 0.8 | 0 | 0.61 | 0 | 1.91 | 1.929406 | 1.931609 | 1.919802 | 1.923068 | 1.920415
3 | 2 | 0 | 1 | 0 | 0 | 0.8 | 0.2 | 2.55 | 2.394501 | 2.383175 | 2.396513 | 2.404598 | 2.397216
4 | 3 | 0.1 | 0.15 | 0.75 | 0.5 | 0.167 | 0 | 1.31 | 1.298242 | 1.300228 | 1.293843 | 1.289966 | 1.285176
5 | 4 | 0.07 | 0.16 | 0.77 | 0 | 0.167 | 0 | 1.639 | 1.637131 | 1.63546 | 1.630573 | 1.633402 | 1.627433
6 | 5 | 0 | 1 | 0 | 0.5 | 0 | 0 | 1.231 | 1.241848 | 1.238991 | 1.238061 | 1.251406 | 1.256103
7 | 6 | 0 | 0.5 | 0.5 | 0 | 0 | 0 | 1.576 | 1.559698 | 1.553754 | 1.549836 | 1.562068 | 1.555453
8 | 7 | 0.05 | 0.1 | 0.85 | 0 | 1 | 0 | 2.28 | 2.291148 | 2.283735 | 2.279686 | 2.283245 | 2.264842
9 | 8 | 0.05 | 0.16 | 0.79 | 0 | 0.16 | 0 | 1.6 | 1.633525 | 1.630751 | 1.625811 | 1.629774 | 1.622146
10 | 9 | 0 | 1 | 0 | 0 | 0.26 | 0 | 1.69 | 1.688025 | 1.682576 | 1.677439 | 1.701418 | 1.705848
11 | 10 | 0 | 1 | 0 | 0 | 0.4 | 0.6 | 2.84 | 2.699241 | 2.687927 | 2.719705 | 2.707674 | 2.698754
12 | 11 | 0 | 1 | 0 | 0 | 0.31 | 0.69 | 2.84 | 2.785821 | 2.774946 | 2.81003 | 2.793613 | 2.784747
13 | 12 | 0.25 | 0 | 0.75 | 0.5 | 0 | 0 | 1.236 | 1.241848 | 1.25266 | 1.231731 | 1.231285 | 1.23747
14 | 13 | 0 | 0.25 | 0.75 | 0.25 | 0 | 0 | 1.33 | 1.344985 | 1.342084 | 1.336642 | 1.33954 | 1.330138
15 | 14 | 0 | 1 | 0 | 0.6 | 0.2 | 0 | 1.24 | 1.296455 | 1.291717 | 1.304174 | 1.305451 | 1.306826
16 | 15 | 0 | 0.33 | 0.67 | 0 | 1 | 0 | 2.28 | 2.291148 | 2.281001 | 2.282827 | 2.287872 | 2.269736
17 | 16 | 0 | 0.9 | 0.1 | 0 | 0.9 | 0 | 2.14 | 2.189071 | 2.180087 | 2.18007 | 2.198208 | 2.193407
18 | 17 | 0.1 | 0.9 | 0 | 0.3 | 0 | 0 | 1.39 | 1.315431 | 1.318246 | 1.308439 | 1.322832 | 1.333934
19 | 18 | 0 | 0.33 | 0.67 | 0 | 0.5 | 0 | 1.848 | 1.845056 | 1.839074 | 1.834504 | 1.844896 | 1.835859
20 | 19 | 0.8 | 0.2 | 0 | 0 | 0 | 0 | 1.72 | 1.559698 | 1.597493 | 1.682205 | 1.556031 | 1.608747
21 | 20 | 0 | 1 | 0 | 0 | 0.42 | 0 | 1.9 | 1.788598 | 1.782899 | 1.777959 | 1.802045 | 1.806155
22 | 21 | 0 | 1 | 0 | 0 | 0 | 1 | 3.04 | 3.134691 | 3.126553 | 3.170657 | 3.139531 | 3.131967
23 | 22 | 0 | 0.17 | 0.83 | 0 | 0.01 | 0 | 1.6 | 1.56383 | 1.557925 | 1.553926 | 1.559617 | 1.546905
24 | 23 | 0.25 | 0 | 0.75 | 0.63 | 0 | 0 | 1.24 | 1.232311 | 1.241962 | 1.217632 | 1.22277 | 1.228184
25 | 24 | 0 | 0.25 | 0.75 | 0 | 0.25 | 0 | 1.61 | 1.682286 | 1.676838 | 1.671713 | 1.680571 | 1.670875
26 | 25 | 0 | 0.4 | 0.6 | 0 | 0.095 | 0 | 1.64 | 1.601548 | 1.595914 | 1.59133 | 1.602383 | 1.594794
27 | 26 | 0 | 0.33 | 0.67 | 0 | 0.333 | 0 | 1.682 | 1.73187 | 1.726359 | 1.721223 | 1.731857 | 1.723659
28 | 27 | 0 | 1 | 0 | 0 | 0.44 | 0.56 | 2.79 | 2.662885 | 2.651428 | 2.681637 | 2.671571 | 2.662675
29 | 28 | 1 | 0 | 0 | 0 | 0 | 0 | 1.73 | 1.559698 | 1.608428 | 1.739172 | 1.552007 | 1.617204
30 | 29 | 0 | 1 | 0 | 0.9 | 0 | 0 | 1.18 | 1.308905 | 1.299885 | 1.318729 | 1.323936 | 1.324593
31 | 30 | 0 | 0.75 | 0.25 | 0.25 | 0 | 0 | 1.331 | 1.344985 | 1.342084 | 1.336642 | 1.3496 | 1.349607
32 | 31 | 0.06 | 0.15 | 0.79 | 0 | 0.15 | 0 | 1.593 | 1.628429 | 1.626187 | 1.621431 | 1.624443 | 1.617386
33 | 32 | 0.3 | 0.1 | 0.6 | 0 | 0.095 | 0 | 1.65 | 1.601548 | 1.612316 | 1.619107 | 1.596346 | 1.607478
34 | 33 | 0 | 1 | 0 | 0 | 0.567 | 0 | 1.94 | 1.895507 | 1.889206 | 1.885083 | 1.908642 | 1.911566
35 | 34 | 0 | 1 | 0 | 0 | 0.333 | 0 | 1.8 | 1.73187 | 1.726359 | 1.721223 | 1.745338 | 1.749748
36 | 35 | 0.2 | 0 | 0.8 | 0 | 0 | 0 | 1.571 | 1.559698 | 1.564689 | 1.568603 | 1.552007 | 1.552228
37 | 36 | 0.3 | 0 | 0.7 | 0.3 | 0 | 0 | 1.3 | 1.315431 | 1.329181 | 1.316966 | 1.304723 | 1.315134
38 | 37 | 0.1 | 0 | 0.9 | 0 | 0.095 | 0 | 1.56 | 1.601548 | 1.601381 | 1.598201 | 1.594334 | 1.58734
39 | 38 | 1 | 0 | 0 | 0 | 0.6 | 0.4 | 2.47 | 2.530532 | 2.573491 | 2.488904 | 2.519917 | 2.573808
40 | 39 | 0 | 0.95 | 0.05 | 0 | 0 | 0 | 1.502 | 1.559698 | 1.553754 | 1.549836 | 1.571122 | 1.572975
41 | 40 | 0.17 | 0 | 0.83 | 0.6 | 0 | 0 | 1.25 | 1.231834 | 1.237451 | 1.220539 | 1.221992 | 1.221133
42 | 41 | 0 | 1 | 0 | 0.25 | 0 | 0 | 1.24 | 1.344985 | 1.342084 | 1.336642 | 1.354631 | 1.359341
43 | 42 | 0 | 0.04 | 0.96 | 0 | 0.04 | 0 | 1.48 | 1.576612 | 1.570816 | 1.566587 | 1.569944 | 1.555099
44 | 43 | 0 | 1 | 0 | 0 | 0.037 | 0 | 1.585 | 1.575308 | 1.569502 | 1.565294 | 1.587941 | 1.59113
45 | 44 | 0 | 1 | 0 | 1 | 0.88 | 0 | 1.83 | 1.758308 | 1.732427 | 1.842863 | 1.759128 | 1.721447
46 | 45 | 0.05 | 0.16 | 0.79 | 0 | 0.1 | 0 | 1.55 | 1.603911 | 1.601023 | 1.59678 | 1.599938 | 1.591932
47 | 46 | 0 | 0.1 | 0.9 | 0 | 0.1 | 0 | 1.5 | 1.603911 | 1.598289 | 1.593677 | 1.598731 | 1.585535
48 | 47 | 0 | 0.2 | 0.8 | 0 | 0.256 | 0 | 1.72 | 1.685722 | 1.680273 | 1.675141 | 1.683011 | 1.672383
49 | 48 | 0 | 1 | 0 | 0 | 0.047 | 0 | 1.591 | 1.579678 | 1.573905 | 1.569626 | 1.592362 | 1.595649
50 | 49 | 0.17 | 0 | 0.83 | 0 | 0.333 | 0 | 1.643 | 1.73187 | 1.735654 | 1.728712 | 1.725217 | 1.724617
51 | 50 | 0 | 1 | 0 | 0 | 0.113 | 0 | 1.65 | 1.610131 | 1.604539 | 1.599857 | 1.623112 | 1.626945
52 | 51 | 0 | 0.7 | 0.3 | 0 | 0.1 | 0 | 1.58 | 1.603911 | 1.598289 | 1.593677 | 1.610803 | 1.608897
53 | 52 | 0 | 0.1 | 0.9 | 0 | 0.095 | 0 | 1.61 | 1.601548 | 1.595914 | 1.59133 | 1.596346 | 1.583112
54 | 53 | 0 | 1 | 0 | 0.4 | 0.133 | 0 | 1.26 | 1.316524 | 1.313719 | 1.314275 | 1.325482 | 1.329693
55 | 54 | 0 | 0.67 | 0.33 | 0 | 0.833 | 0 | 2.139 | 2.124276 | 2.115979 | 2.114885 | 2.129328 | 2.121727
56 | 55 | 0.1 | 0.3 | 0.6 | 0 | 0.095 | 0 | 1.64 | 1.601548 | 1.601381 | 1.598201 | 1.60037 | 1.599022
57 | 56 | 0 | 0.4 | 0.6 | 0.6 | 0.08 | 0 | 1.28 | 1.254596 | 1.250574 | 1.25696 | 1.252367 | 1.244306
58 | 57 | 0.05 | 0.15 | 0.8 | 0 | 0.05 | 0 | 1.622 | 1.581001 | 1.577972 | 1.574388 | 1.576597 | 1.56798
59 | 58 | 0.6 | 0.4 | 0 | 0 | 0 | 0 | 1.68 | 1.559698 | 1.586558 | 1.634788 | 1.560055 | 1.600291
60 | 59 | 0.05 | 0.16 | 0.79 | 0 | 0.17 | 0 | 1.59 | 1.638686 | 1.635925 | 1.630878 | 1.634966 | 1.627387
61 | 60 | 0.03 | 0.97 | 0 | 0 | 0.03 | 0 | 1.6 | 1.572287 | 1.568097 | 1.564383 | 1.58428 | 1.58927
62 | 61 | 0.05 | 0.16 | 0.79 | 1 | 0.167 | 0 | 1.45 | 1.405656 | 1.394932 | 1.422833 | 1.404024 | 1.386569
63 | 62 | 0.08 | 0 | 0.92 | 0 | 0 | 0 | 1.51 | 1.559698 | 1.558128 | 1.556197 | 1.552007 | 1.542481
64 | 63 | 0.0664 | 0.2668 | 0.666 | 0 | 0.256 | 0 | 1.71 | 1.685722 | 1.683904 | 1.677954 | 1.684355 | 1.680377
65 | 64 | 0 | 1 | 0 | 0 | 0.187 | 0 | 1.68 | 1.647606 | 1.642131 | 1.637144 | 1.660838 | 1.665078
66 | 65 | 0 | 0.25 | 0.75 | 0 | 0.15 | 0 | 1.62 | 1.628429 | 1.622906 | 1.618053 | 1.626456 | 1.616407
67 | 66 | 0.15 | 0.2 | 0.65 | 0 | 0.2 | 0 | 1.68 | 1.654554 | 1.65729 | 1.653082 | 1.651724 | 1.653142
68 | 67 | 0.066 | 0.0664 | 0.8668 | 0 | 0.256 | 0 | 1.7 | 1.685722 | 1.683882 | 1.677934 | 1.680323 | 1.672541
69 | 68 | 0 | 0.4 | 0.6 | 0.6 | 0 | 0 | 1.25 | 1.231834 | 1.228156 | 1.230721 | 1.230041 | 1.222901
70 | 69 | 0 | 0 | 1 | 0 | 0.05 | 0 | 1.62 | 1.581001 | 1.575239 | 1.570938 | 1.573579 | 1.558078
71 | 70 | 1 | 0 | 0 | 0 | 0.333 | 0 | 1.91 | 1.73187 | 1.781033 | 1.864358 | 1.725217 | 1.79203
72 | 71 | 0 | 0.5 | 0.5 | 0.25 | 0 | 0 | 1.33 | 1.344985 | 1.342084 | 1.336642 | 1.34457 | 1.339872
73 | 72 | 0.15 | 0 | 0.85 | 0.625 | 0 | 0 | 1.24 | 1.23212 | 1.236363 | 1.22147 | 1.222526 | 1.219857
74 | 73 | 0.2 | 0.08 | 0.72 | 0 | 0.01 | 0 | 1.62 | 1.56383 | 1.56886 | 1.572415 | 1.557806 | 1.559644
75 | 74 | 1 | 0 | 0 | 1 | 1 | 0 | 1.791 | 1.849795 | 1.875671 | 1.744961 | 1.82726 | 1.844627
76 | 75 | 0 | 0.6 | 0.4 | 0 | 0 | 0 | 1.541 | 1.559698 | 1.553754 | 1.549836 | 1.56408 | 1.559346
77 | 76 | 0.05 | 0.1615 | 0.7885 | 0 | 0.17 | 0 | 1.576 | 1.638686 | 1.635925 | 1.630878 | 1.634996 | 1.627445
78 | 77 | 0.2 | 0 | 0.8 | 0 | 0.25 | 0 | 1.67 | 1.682286 | 1.687773 | 1.683543 | 1.675541 | 1.677384
79 | 78 | 0 | 0.13 | 0.87 | 0 | 0 | 0 | 1.5 | 1.559698 | 1.553754 | 1.549836 | 1.554623 | 1.541046
80 | 79 | 0 | 1 | 0 | 1 | 0.2 | 0 | 1.36 | 1.414764 | 1.400917 | 1.444345 | 1.429545 | 1.422799
81 | 80 | 0 | 1 | 0 | 0.3 | 0 | 0 | 1.285 | 1.315431 | 1.312779 | 1.307756 | 1.324844 | 1.329706
82 | 81 | 0 | 0.98 | 0.02 | 0 | 0 | 0 | 1.51 | 1.559698 | 1.553754 | 1.549836 | 1.571726 | 1.574143
83 | 82 | 0 | 0.08 | 0.92 | 0 | 0 | 0 | 1.55 | 1.559698 | 1.553754 | 1.549836 | 1.553617 | 1.539099
84 | 83 | 0.17 | 0 | 0.83 | 0 | 0.17 | 0 | 1.623 | 1.638686 | 1.642486 | 1.639595 | 1.631747 | 1.630903
85 | 84 | 0 | 0.17 | 0.83 | 0 | 0.333 | 0 | 1.684 | 1.73187 | 1.726359 | 1.721223 | 1.728638 | 1.717429
86 | 85 | 0 | 0.67 | 0.33 | 0 | 0.333 | 0 | 1.757 | 1.73187 | 1.726359 | 1.721223 | 1.738698 | 1.736898
87 | 86 | 0 | 0.5 | 0.5 | 0 | 0.667 | 0 | 1.957 | 1.976174 | 1.96926 | 1.966042 | 1.978839 | 1.97106
88 | 87 | 0 | 1 | 0 | 1 | 0.667 | 0 | 1.77 | 1.618722 | 1.597431 | 1.685475 | 1.624711 | 1.598685
89 | 88 | 0.05 | 0.14 | 0.81 | 0 | 0.14 | 0 | 1.61 | 1.623397 | 1.620591 | 1.615872 | 1.619176 | 1.611061
90 | 89 | 0 | 1 | 0 | 0 | 0.22 | 0 | 1.58 | 1.665454 | 1.660001 | 1.654928 | 1.678769 | 1.683121
91 | 90 | 0.25 | 0 | 0.75 | 0 | 0.1 | 0 | 1.57 | 1.603911 | 1.611958 | 1.61516 | 1.596719 | 1.601946
92 | 91 | 0 | 1 | 0 | 0 | 0.5 | 0.5 | 2.75 | 2.610802 | 2.599189 | 2.62693 | 2.619832 | 2.611025

## README
Experiment Definition and Reproducibility
Purpose | Determine whether A-site encoding should be included in the final main formula.
Training source | 训练集.xlsx; valid n=518
Test source | 测试集.xlsx; valid n=92
Core definition | Sn, Br, Cl, Sn², Br², Cl², Sn·Br, Sn·Cl, Br·Cl
+Cs definition | Core + Cs main effect only.
+Cs interactions definition | Core + Cs + Cs² + Cs·Sn + Cs·Br + Cs·Cl. This is the earlier M3 structure.
+MA definition | Core + MA main effect only.
+Cs+MA definition | Core + Cs + MA main effects. FA is the omitted A-site baseline because FA+MA+Cs=1.
Fit method | OLS on training data; coefficients refit inside each CV fold.
CV protocol | KFold(n_splits=5, shuffle=True, random_state=42).
Selection rule | Training CV RMSE is primary. Test RMSE/R² and subgroups are post hoc only.